## T0_run_matrix
run_id | dataset | flow_lpm | C0_ppm | bed_L_cm | mass_g | d_col_mm | T_K | P_Pa | C0_mol_m3 | u_sup_mm_s | t_b_s | t_E_s | t50_s | q_dyn_mol_per_kg | L_MTZ_m | efficiency
2026-06-26-conc5-flow0.05 | newest | 0.05 | 50000 | 23.5 | 8 | 8.2 | 298.85 | 101325 | 2.039029 | 15.77979 | 1437.45 | 15120 | 2945.1 | 0.9458596 | 0.1286707 | 0.315847
2026-07-03-conc5-flow0.10 | newest | 0.1 | 50010 | 24 | 8 | 8.2 | 298.95 | 101325 | 2.038754 | 31.55958 | 639.015 | 6693.761 | 1567.05 | 0.9547908 | 0.1314557 | 0.2759915
2026-07-08-conc10-flow0.05 | newest | 0.05 | 99000 | 23 | 8 | 8.2 | 295.75 | 101325 | 4.079595 | 15.77979 | 1143.6 | 9815.1 | 2258.4 | 1.33568 | 0.1283992 | 0.3525434
2026-07-08-conc10-flow0.10 | newest | 0.1 | 100580 | 23.3 | 8 | 8.2 | 296.35 | 101325 | 4.136312 | 31.55958 | 325.9739 | 4375.953 | 880.7333 | 1.13327 | 0.1251783 | 0.2260718
2026-07-08-conc10-flow0.15 | newest | 0.15 | 100000 | 24 | 8 | 8.2 | 296.25 | 101325 | 4.113848 | 47.33936 | 213.0947 | 4296.3 | 652.9714 | 1.380037 | 0.125952 | 0.1739552
2026-07-08-conc5-flow0.15 | newest | 0.15 | 50220 | 23.5 | 8 | 8.2 | 295.55 | 101325 | 2.070868 | 47.33936 | 251.9847 | 6721.38 | 770.7661 | 0.9680913 | 0.1219051 | 0.156474
2026-07-10-conc15-flow0.05 | newest | 0.05 | 150970 | 24.5 | 8 | 8.2 | 298.95 | 101325 | 6.154584 | 15.77979 | 1060.81 | 7663.283 | 1855.123 | 1.627165 | 0.1394574 | 0.4060031
2026-07-10-conc15-flow0.10 | newest | 0.1 | 149800 | 24 | 8 | 8.2 | 300.25 | 101325 | 6.080445 | 31.55958 | 257.6133 | 3283.01 | 634 | 1.211872 | 0.1294162 | 0.2465044
2026-07-15-conc15-flow0.15 | newest | 0.15 | 150100 | 24 | 8 | 8.2 | 298 | 101325 | 6.138624 | 47.33936 | 155.115 | 2348.685 | 386.7429 | 1.209076 | 0.1279252 | 0.2150251
2026-07-17-conc15-flow0.10 | newest | 0.1 | 150800 | 23 | 8 | 8.2 | 300.35 | 101325 | 6.118998 | 31.55958 | 311.1055 | 2559.08 | 679.9636 | 1.178832 | 0.1289805 | 0.3205061
2026-07-22-conc10-flow0.05 | newest | 0.05 | 100610 | 23 | 8 | 8.2 | 301.25 | 101325 | 4.070246 | 15.77979 | 1210.032 | 6772.483 | 2088.947 | 2.272955 | 0.1355469 | 0.441947
2026-07-22-conc10-flow0.10 | newest | 0.15 | 100430 | 23 | 8 | 8.2 | 301.25 | 101325 | 4.062964 | 47.33936 | 185.061 | 2881.57 | 493.7838 | 0.6888588 | 0.1223856 | 0.2120398
2026-07-29-conc5-flow0.05 | newest | 0.05 | 50780 | 22.5 | 8 | 8.2 | 300.65 | 101325 | 2.058439 | 15.77979 | 1831.2045 |  | 3470.4375 | 1.091093 |  | 0.3597511
2026-07-29-conc5-flow0.10 | newest | 0.1 | 49900 | 23 | 8 | 8.2 | 299.95 | 101325 | 2.027488 | 31.55958 | 561.51 | 6660.73 | 1353.6 | 0.864176 | 0.1246947 | 0.2611492
2026-07-31-conc10-flow0.10 | newest | 0.1 | 99400 | 22.5 | 8 | 8.2 | 300.95 | 101325 | 4.025303 | 31.55958 | 249.3225 | 2809.782 | 619.8 | 0.3731499 | 0.1224825 | 0.2618479
2026-07-31-conc5-flow0.15 | newest | 0.15 | 50470 | 23 | 8 | 8.2 | 300.55 | 101325 | 2.046554 | 47.33936 | 204.6979 | 3846.713 | 520.3655 | 0.3998017 | 0.1211196 | 0.2000081
run 3 | new | 0.15 | 47400 | 21 | 8 | 8.5 | 298 | 101325 | 1.938513 | 44.05673 | 18.267464 | 3503.02245 | 328.9984 | 0.5552157 | 0.1055476 | 0.01835346
run 4 | new | 0.05 | 97800 | 21.3 | 8 | 8.5 | 298 | 101325 | 3.999716 | 14.68558 | 34.07835 | 4659.8634 | 756.1375 | 0.8096585 | 0.1072789 | 0.01680242
run 5 | new | 0.1 | 95420 | 21.2 | 8 | 8.5 | 298 | 101325 | 3.902382 | 29.37115 | 13.63185 | 1903.183 | 229.703 | 0.5515528 | 0.1067592 | 0.01916235
run 6 | new | 0.15 | 102140 | 21.5 | 8 | 8.5 | 298 | 101325 | 4.177209 | 44.05673 | 19.00476 | 2357.367 | 239.993 | 0.885304 | 0.1083666 | 0.02522779
run 8 | new | 0.1 | 150630 | 21.5 | 8 | 8.5 | 298 | 101325 | 6.160299 | 29.37115 | 26.66435 | 2071.286 | 245.8911 | 0.7869812 | 0.1088839 | 0.03865987

## T1_param_distribution
model | parameter | min | max | median | mean | sd | CV | span_decades | shapiro_p_raw | shapiro_p_log | assumed_distribution
M11 | k0 | 0.0101837 | 0.981993 | 0.102176 | 0.1900032 | 0.2274855 | 1.197272 | 1.984203 | 2.290543e-05 | 0.8920591 | Uniform[0.01018, 0.982]
M11 | tau0 | 223.372 | 3543 | 696.675 | 1105.442 | 948.63 | 0.8581458 | 1.200342 | 0.001742057 | 0.3534956 | Uniform[223.4, 3543]
M11 | h | 0.417758 | 0.95963 | 0.696214 | 0.6941365 | 0.1388227 | 0.1999934 | 0.361179 | 0.762452 | 0.3778663 | Uniform[0.4178, 0.9596]
M24 | p | 0.360403 | 0.796536 | 0.538936 | 0.5638729 | 0.1123125 | 0.1991806 | 0.344417 | 0.7600317 | 0.6075205 | Uniform[0.3604, 0.7965]
M24 | tau1 | 125.358 | 2687.72 | 482.199 | 802.1438 | 757.8862 | 0.9448258 | 1.331232 | 0.0007329279 | 0.33037 | Uniform[125.4, 2688]
M24 | k1 | 1.3088 | 6.7477 | 3.91868 | 3.57943 | 1.493312 | 0.4171926 | 0.7122825 | 0.1186089 | 0.00337976 | Uniform[1.309, 6.748]
M24 | tau2 | 685.977 | 6718.25 | 1489.09 | 2189.608 | 1699.015 | 0.775945 | 0.9909466 | 0.0009126491 | 0.1665592 | Uniform[686, 6718]
M24 | k2 | 1.54223 | 3.13973 | 2.27469 | 2.215101 | 0.4164037 | 0.187984 | 0.3087432 | 0.3758803 | 0.6905165 | Uniform[1.542, 3.14]
M10 | k0 | 0.0119685 | 1 | 0.121189 | 0.2181004 | 0.2512028 | 1.151776 | 1.92196 | 6.243983e-05 | 0.8083249 | Uniform[0.01197, 1]
M10 | tau0 | 237.076 | 3568.2 | 707.911 | 1123.839 | 953.5348 | 0.8484621 | 1.177562 | 0.001783273 | 0.3500484 | Uniform[237.1, 3568]
M10 | h | 0.34746 | 0.87885 | 0.616746 | 0.6204749 | 0.1450564 | 0.2337828 | 0.4030099 | 0.5430702 | 0.2885747 | Uniform[0.3475, 0.8789]

## T1b_param_per_run
model | run_id | dataset | flow_lpm | C0_ppm | bed_L_cm | mass_g | C0_mol_m3 | u_sup_mm_s | AdjR2 | AICc | t_b_s | t_E_s | t50_s | q_dyn_mol_per_kg | L_MTZ_m | efficiency | k0 | tau0 | h | p | tau1 | k1 | tau2 | k2
M11 | 2026-06-26-conc5-flow0.05 | newest | 0.05 | 50000 | 23.5 | 8 | 2.039029 | 15.77979 | 0.9990269 | -15594.64 | 1437.45 | 15120 | 2945.1 | 0.9458596 | 0.1286707 | 0.315847 | 0.236025 | 2987.45 | 0.818659
M11 | 2026-07-03-conc5-flow0.10 | newest | 0.1 | 50010 | 24 | 8 | 2.038754 | 31.55958 | 0.998521 | -3664.893 | 639.015 | 6693.761 | 1567.05 | 0.9547908 | 0.1314557 | 0.2759915 | 0.0711192 | 1604.16 | 0.658203
M11 | 2026-07-08-conc10-flow0.05 | newest | 0.05 | 99000 | 23 | 8 | 4.079595 | 15.77979 | 0.9995667 | -17375.67 | 1143.6 | 9815.1 | 2258.4 | 1.33568 | 0.1283992 | 0.3525434 | 0.461379 | 2257.09 | 0.878543
M11 | 2026-07-08-conc10-flow0.10 | newest | 0.1 | 100580 | 23.3 | 8 | 4.136312 | 31.55958 | 0.9996161 | -15572.03 | 325.9739 | 4375.953 | 880.7333 | 1.13327 | 0.1251783 | 0.2260718 | 0.100912 | 884.02 | 0.686505
M11 | 2026-07-08-conc10-flow0.15 | newest | 0.15 | 100000 | 24 | 8 | 4.113848 | 47.33936 | 0.9989988 | -4598.858 | 213.0947 | 4296.3 | 652.9714 | 1.380037 | 0.125952 | 0.1739552 | 0.120472 | 637.873 | 0.713494
M11 | 2026-07-08-conc5-flow0.15 | newest | 0.15 | 50220 | 23.5 | 8 | 2.070868 | 47.33936 | 0.9996239 | -4766.564 | 251.9847 | 6721.38 | 770.7661 | 0.9680913 | 0.1219051 | 0.156474 | 0.102176 | 771.421 | 0.712298
M11 | 2026-07-10-conc15-flow0.05 | newest | 0.05 | 150970 | 24.5 | 8 | 6.154584 | 15.77979 | 0.999342 | -15796.05 | 1060.81 | 7663.283 | 1855.123 | 1.627165 | 0.1394574 | 0.4060031 | 0.981993 | 1865.49 | 0.95963
M11 | 2026-07-10-conc15-flow0.10 | newest | 0.1 | 149800 | 24 | 8 | 6.080445 | 31.55958 | 0.9993659 | -11546.99 | 257.6133 | 3283.01 | 634 | 1.211872 | 0.1294162 | 0.2465044 | 0.148849 | 647.608 | 0.720737
M11 | 2026-07-15-conc15-flow0.15 | newest | 0.15 | 150100 | 24 | 8 | 6.138624 | 47.33936 | 0.9992592 | -10225.61 | 155.115 | 2348.685 | 386.7429 | 1.209076 | 0.1279252 | 0.2150251 | 0.174103 | 395.246 | 0.736368
M11 | 2026-07-17-conc15-flow0.10 | newest | 0.1 | 150800 | 23 | 8 | 6.118998 | 31.55958 | 0.9984658 | -6931.329 | 311.1055 | 2559.08 | 679.9636 | 1.178832 | 0.1289805 | 0.3205061 | 0.141171 | 696.675 | 0.696214
M11 | 2026-07-22-conc10-flow0.05 | newest | 0.05 | 100610 | 23 | 8 | 4.070246 | 15.77979 | 0.9983842 | -11533.18 | 1210.032 | 6772.483 | 2088.947 | 2.272955 | 0.1355469 | 0.441947 | 0.436578 | 2125.54 | 0.851501
M11 | 2026-07-22-conc10-flow0.10 | newest | 0.15 | 100430 | 23 | 8 | 4.062964 | 47.33936 | 0.9982589 | -2956.427 | 185.061 | 2881.57 | 493.7838 | 0.6888588 | 0.1223856 | 0.2120398 | 0.0854871 | 509.614 | 0.651126
M11 | 2026-07-29-conc5-flow0.05 | newest | 0.05 | 50780 | 22.5 | 8 | 2.058439 | 15.77979 | 0.9981739 | -5095.799 | 1831.2045 |  | 3470.4375 | 1.091093 |  | 0.3597511 | 0.454923 | 3543 | 0.891527
M11 | 2026-07-29-conc5-flow0.10 | newest | 0.1 | 49900 | 23 | 8 | 2.027488 | 31.55958 | 0.9982843 | -13933.78 | 561.51 | 6660.73 | 1353.6 | 0.864176 | 0.1246947 | 0.2611492 | 0.0839961 | 1389.69 | 0.680124
M11 | 2026-07-31-conc10-flow0.10 | newest | 0.1 | 99400 | 22.5 | 8 | 4.025303 | 31.55958 | 0.9990809 | -11382.18 | 249.3225 | 2809.782 | 619.8 | 0.3731499 | 0.1224825 | 0.2618479 | 0.10213 | 626.663 | 0.664239
M11 | 2026-07-31-conc5-flow0.15 | newest | 0.15 | 50470 | 23 | 8 | 2.046554 | 47.33936 | 0.9988815 | -3354.272 | 204.6979 | 3846.713 | 520.3655 | 0.3998017 | 0.1211196 | 0.2000081 | 0.1422 | 529.014 | 0.731672
M11 | run 3 | new | 0.15 | 47400 | 21 | 8 | 1.938513 | 44.05673 | 0.9988321 | -3737.253 | 18.267464 | 3503.02245 | 328.9984 | 0.5552157 | 0.1055476 | 0.01835346 | 0.0264185 | 316.589 | 0.524485
M11 | run 4 | new | 0.05 | 97800 | 21.3 | 8 | 3.999716 | 14.68558 | 0.9994511 | -13987.51 | 34.07835 | 4659.8634 | 756.1375 | 0.8096585 | 0.1072789 | 0.01680242 | 0.0101837 | 743.234 | 0.417758
M11 | run 5 | new | 0.1 | 95420 | 21.2 | 8 | 3.902382 | 29.37115 | 0.9994647 | -8346.011 | 13.63185 | 1903.183 | 229.703 | 0.5515528 | 0.1067592 | 0.01916235 | 0.024742 | 226.306 | 0.472106
M11 | run 6 | new | 0.15 | 102140 | 21.5 | 8 | 4.177209 | 44.05673 | 0.9990254 | -2795.63 | 19.00476 | 2357.367 | 239.993 | 0.885304 | 0.1083666 | 0.02522779 | 0.0391285 | 223.372 | 0.548947
M11 | run 8 | new | 0.1 | 150630 | 21.5 | 8 | 6.160299 | 29.37115 | 0.9988487 | -2504.425 | 26.66435 | 2071.286 | 245.8911 | 0.7869812 | 0.1088839 | 0.03865987 | 0.0460807 | 234.217 | 0.562731
M24 | 2026-06-26-conc5-flow0.05 | newest | 0.05 | 50000 | 23.5 | 8 | 2.039029 | 15.77979 | 0.9983997 | -14767.78 | 1437.45 | 15120 | 2945.1 | 0.9458596 | 0.1286707 | 0.315847 |  |  |  | 0.534576 | 2250.86 | 4.50313 | 5575.56 | 2.07723
M24 | 2026-07-03-conc5-flow0.10 | newest | 0.1 | 50010 | 24 | 8 | 2.038754 | 31.55958 | 0.9991503 | -3891.701 | 639.015 | 6693.761 | 1567.05 | 0.9547908 | 0.1314557 | 0.2759915 |  |  |  | 0.504976 | 1047.2 | 4.16367 | 2950.94 | 2.56023
M24 | 2026-07-08-conc10-flow0.05 | newest | 0.05 | 99000 | 23 | 8 | 4.079595 | 15.77979 | 0.9984447 | -15142.17 | 1143.6 | 9815.1 | 2258.4 | 1.33568 | 0.1283992 | 0.3525434 |  |  |  | 0.644853 | 1886.76 | 4.33568 | 4484.78 | 2.21561
M24 | 2026-07-08-conc10-flow0.10 | newest | 0.1 | 100580 | 23.3 | 8 | 4.136312 | 31.55958 | 0.9994203 | -14963.25 | 325.9739 | 4375.953 | 880.7333 | 1.13327 | 0.1251783 | 0.2260718 |  |  |  | 0.360403 | 560.431 | 4.13597 | 1335.52 | 2.00791
M24 | 2026-07-08-conc10-flow0.15 | newest | 0.15 | 100000 | 24 | 8 | 4.113848 | 47.33936 | 0.9984861 | -4399.532 | 213.0947 | 4296.3 | 652.9714 | 1.380037 | 0.125952 | 0.1739552 |  |  |  | 0.47028 | 450.006 | 2.87962 | 1107.15 | 1.63
M24 | 2026-07-08-conc5-flow0.15 | newest | 0.15 | 50220 | 23.5 | 8 | 2.070868 | 47.33936 | 0.9990823 | -4371.992 | 251.9847 | 6721.38 | 770.7661 | 0.9680913 | 0.1219051 | 0.156474 |  |  |  | 0.481274 | 499.897 | 3.09033 | 1586.27 | 1.54223
M24 | 2026-07-10-conc15-flow0.05 | newest | 0.05 | 150970 | 24.5 | 8 | 6.154584 | 15.77979 | 0.998437 | -14366.63 | 1060.81 | 7663.283 | 1855.123 | 1.627165 | 0.1394574 | 0.4060031 |  |  |  | 0.645089 | 1584.36 | 5.22661 | 3652.63 | 2.36437
M24 | 2026-07-10-conc15-flow0.10 | newest | 0.1 | 149800 | 24 | 8 | 6.080445 | 31.55958 | 0.9992382 | -11334.6 | 257.6133 | 3283.01 | 634 | 1.211872 | 0.1294162 | 0.2465044 |  |  |  | 0.597022 | 482.199 | 3.5633 | 1329.43 | 2.16763
M24 | 2026-07-15-conc15-flow0.15 | newest | 0.15 | 150100 | 24 | 8 | 6.138624 | 47.33936 | 0.9990238 | -9947.136 | 155.115 | 2348.685 | 386.7429 | 1.209076 | 0.1279252 | 0.2150251 |  |  |  | 0.479205 | 275.757 | 3.84761 | 716.451 | 1.82661
M24 | 2026-07-17-conc15-flow0.10 | newest | 0.1 | 150800 | 23 | 8 | 6.118998 | 31.55958 | 0.9988446 | -7149.886 | 311.1055 | 2559.08 | 679.9636 | 1.178832 | 0.1289805 | 0.3205061 |  |  |  | 0.665463 | 537.718 | 4.01155 | 1489.09 | 3.04047
M24 | 2026-07-22-conc10-flow0.05 | newest | 0.05 | 100610 | 23 | 8 | 4.070246 | 15.77979 | 0.9990934 | -12319.35 | 1210.032 | 6772.483 | 2088.947 | 2.272955 | 0.1355469 | 0.441947 |  |  |  | 0.516475 | 1657.15 | 6.7477 | 3352.58 | 3.13973
M24 | 2026-07-22-conc10-flow0.10 | newest | 0.15 | 100430 | 23 | 8 | 4.062964 | 47.33936 | 0.9985752 | -3019.5 | 185.061 | 2881.57 | 493.7838 | 0.6888588 | 0.1223856 | 0.2120398 |  |  |  | 0.569237 | 326.309 | 3.46803 | 1180.45 | 2.27469
M24 | 2026-07-29-conc5-flow0.05 | newest | 0.05 | 50780 | 22.5 | 8 | 2.058439 | 15.77979 | 0.9982406 | -5116.177 | 1831.2045 |  | 3470.4375 | 1.091093 |  | 0.3597511 |  |  |  | 0.538936 | 2687.72 | 5.41288 | 6718.25 | 2.34187
M24 | 2026-07-29-conc5-flow0.10 | newest | 0.1 | 49900 | 23 | 8 | 2.027488 | 31.55958 | 0.9989543 | -14710.63 | 561.51 | 6660.73 | 1353.6 | 0.864176 | 0.1246947 | 0.2611492 |  |  |  | 0.534975 | 922.762 | 3.99846 | 2789.41 | 2.37395
M24 | 2026-07-31-conc10-flow0.10 | newest | 0.1 | 99400 | 22.5 | 8 | 4.025303 | 31.55958 | 0.9990015 | -11283.06 | 249.3225 | 2809.782 | 619.8 | 0.3731499 | 0.1224825 | 0.2618479 |  |  |  | 0.370702 | 386.939 | 4.82098 | 954.999 | 2.27744
M24 | 2026-07-31-conc5-flow0.15 | newest | 0.15 | 50470 | 23 | 8 | 2.046554 | 47.33936 | 0.9988758 | -3350.418 | 204.6979 | 3846.713 | 520.3655 | 0.3998017 | 0.1211196 | 0.2000081 |  |  |  | 0.474603 | 346.217 | 3.91868 | 1057.4 | 1.72747
M24 | run 3 | new | 0.15 | 47400 | 21 | 8 | 1.938513 | 44.05673 | 0.9981965 | -3568.768 | 18.267464 | 3503.02245 | 328.9984 | 0.5552157 | 0.1055476 | 0.01835346 |  |  |  | 0.796536 | 213.663 | 1.3088 | 1641.82 | 2.34305
M24 | run 4 | new | 0.05 | 97800 | 21.3 | 8 | 3.999716 | 14.68558 | 0.9992434 | -13525.85 | 34.07835 | 4659.8634 | 756.1375 | 0.8096585 | 0.1072789 | 0.01680242 |  |  |  | 0.575205 | 323.184 | 1.45746 | 1750.4 | 2.30493
M24 | run 5 | new | 0.1 | 95420 | 21.2 | 8 | 3.902382 | 29.37115 | 0.9987993 | -7680.68 | 13.63185 | 1903.183 | 229.703 | 0.5515528 | 0.1067592 | 0.01916235 |  |  |  | 0.753001 | 137.716 | 1.42571 | 900.45 | 2.63501
M24 | run 6 | new | 0.15 | 102140 | 21.5 | 8 | 4.177209 | 44.05673 | 0.9993646 | -2915.461 | 19.00476 | 2357.367 | 239.993 | 0.885304 | 0.1083666 | 0.02522779 |  |  |  | 0.660414 | 125.358 | 1.3704 | 722.209 | 1.80783
M24 | run 8 | new | 0.1 | 150630 | 21.5 | 8 | 6.160299 | 29.37115 | 0.9992805 | -2622.189 | 26.66435 | 2071.286 | 245.8911 | 0.7869812 | 0.1088839 | 0.03865987 |  |  |  | 0.668105 | 142.814 | 1.48146 | 685.977 | 1.85887
M10 | 2026-06-26-conc5-flow0.05 | newest | 0.05 | 50000 | 23.5 | 8 | 2.039029 | 15.77979 | 0.997339 | -13926.73 | 1437.45 | 15120 | 2945.1 | 0.9458596 | 0.1286707 | 0.315847 | 0.275208 | 3027.08 | 0.758809
M10 | 2026-07-03-conc5-flow0.10 | newest | 0.1 | 50010 | 24 | 8 | 2.038754 | 31.55958 | 0.9959698 | -3250.87 | 639.015 | 6693.761 | 1567.05 | 0.9547908 | 0.1314557 | 0.2759915 | 0.0896364 | 1623.71 | 0.602546
M10 | 2026-07-08-conc10-flow0.05 | newest | 0.05 | 99000 | 23 | 8 | 4.079595 | 15.77979 | 0.9984865 | -15191.75 | 1143.6 | 9815.1 | 2258.4 | 1.33568 | 0.1283992 | 0.3525434 | 0.549323 | 2281.16 | 0.818281
M10 | 2026-07-08-conc10-flow0.10 | newest | 0.1 | 100580 | 23.3 | 8 | 4.136312 | 31.55958 | 0.9984535 | -13520.91 | 325.9739 | 4375.953 | 880.7333 | 1.13327 | 0.1251783 | 0.2260718 | 0.108551 | 904.466 | 0.605005
M10 | 2026-07-08-conc10-flow0.15 | newest | 0.15 | 100000 | 24 | 8 | 4.113848 | 47.33936 | 0.9986542 | -4457.753 | 213.0947 | 4296.3 | 652.9714 | 1.380037 | 0.125952 | 0.1739552 | 0.138048 | 655.324 | 0.638971
M10 | 2026-07-08-conc5-flow0.15 | newest | 0.15 | 50220 | 23.5 | 8 | 2.070868 | 47.33936 | 0.998299 | -4102.529 | 251.9847 | 6721.38 | 770.7661 | 0.9680913 | 0.1219051 | 0.156474 | 0.121189 | 792.725 | 0.646206
M10 | 2026-07-10-conc15-flow0.05 | newest | 0.05 | 150970 | 24.5 | 8 | 6.154584 | 15.77979 | 0.9980492 | -14003 | 1060.81 | 7663.283 | 1855.123 | 1.627165 | 0.1394574 | 0.4060031 | 1 | 1885.6 | 0.87885
M10 | 2026-07-10-conc15-flow0.10 | newest | 0.1 | 149800 | 24 | 8 | 6.080445 | 31.55958 | 0.9979123 | -10180.25 | 257.6133 | 3283.01 | 634 | 1.211872 | 0.1294162 | 0.2465044 | 0.159813 | 661.056 | 0.634885
M10 | 2026-07-15-conc15-flow0.15 | newest | 0.15 | 150100 | 24 | 8 | 6.138624 | 47.33936 | 0.9978148 | -9141.757 | 155.115 | 2348.685 | 386.7429 | 1.209076 | 0.1279252 | 0.2150251 | 0.192394 | 404.772 | 0.650462
M10 | 2026-07-17-conc15-flow0.10 | newest | 0.1 | 150800 | 23 | 8 | 6.118998 | 31.55958 | 0.9963825 | -6264 | 311.1055 | 2559.08 | 679.9636 | 1.178832 | 0.1289805 | 0.3205061 | 0.148858 | 707.911 | 0.60609
M10 | 2026-07-22-conc10-flow0.05 | newest | 0.05 | 100610 | 23 | 8 | 4.070246 | 15.77979 | 0.9963332 | -10415.39 | 1210.032 | 6772.483 | 2088.947 | 2.272955 | 0.1355469 | 0.441947 | 0.495779 | 2140.95 | 0.783166
M10 | 2026-07-22-conc10-flow0.10 | newest | 0.15 | 100430 | 23 | 8 | 4.062964 | 47.33936 | 0.995452 | -2644.374 | 185.061 | 2881.57 | 493.7838 | 0.6888588 | 0.1223856 | 0.2120398 | 0.0970267 | 522.519 | 0.571233
M10 | 2026-07-29-conc5-flow0.05 | newest | 0.05 | 50780 | 22.5 | 8 | 2.058439 | 15.77979 | 0.9964839 | -4700.732 | 1831.2045 |  | 3470.4375 | 1.091093 |  | 0.3597511 | 0.657187 | 3568.2 | 0.857815
M10 | 2026-07-29-conc5-flow0.10 | newest | 0.1 | 49900 | 23 | 8 | 2.027488 | 31.55958 | 0.9956091 | -12455.63 | 561.51 | 6660.73 | 1353.6 | 0.864176 | 0.1246947 | 0.2611492 | 0.100212 | 1412.27 | 0.616746
M10 | 2026-07-31-conc10-flow0.10 | newest | 0.1 | 99400 | 22.5 | 8 | 4.025303 | 31.55958 | 0.9971647 | -10063.02 | 249.3225 | 2809.782 | 619.8 | 0.3731499 | 0.1224825 | 0.2618479 | 0.105526 | 641.152 | 0.571646
M10 | 2026-07-31-conc5-flow0.15 | newest | 0.15 | 50470 | 23 | 8 | 2.046554 | 47.33936 | 0.996689 | -2973.358 | 204.6979 | 3846.713 | 520.3655 | 0.3998017 | 0.1211196 | 0.2000081 | 0.174337 | 539.952 | 0.665475
M10 | run 3 | new | 0.15 | 47400 | 21 | 8 | 1.938513 | 44.05673 | 0.9987688 | -3717.028 | 18.267464 | 3503.02245 | 328.9984 | 0.5552157 | 0.1055476 | 0.01835346 | 0.0295392 | 335.647 | 0.443444
M10 | run 4 | new | 0.05 | 97800 | 21.3 | 8 | 3.999716 | 14.68558 | 0.9995044 | -14133.71 | 34.07835 | 4659.8634 | 756.1375 | 0.8096585 | 0.1072789 | 0.01680242 | 0.0119685 | 773.686 | 0.34746
M10 | run 5 | new | 0.1 | 95420 | 21.2 | 8 | 3.902382 | 29.37115 | 0.9989776 | -7814.716 | 13.63185 | 1903.183 | 229.703 | 0.5515528 | 0.1067592 | 0.01916235 | 0.0290106 | 238.687 | 0.39103
M10 | run 6 | new | 0.15 | 102140 | 21.5 | 8 | 4.177209 | 44.05673 | 0.9996379 | -3077.784 | 19.00476 | 2357.367 | 239.993 | 0.885304 | 0.1083666 | 0.02522779 | 0.0452729 | 237.076 | 0.467123
M10 | run 8 | new | 0.1 | 150630 | 21.5 | 8 | 6.160299 | 29.37115 | 0.9994707 | -2702.575 | 26.66435 | 2071.286 | 245.8911 | 0.7869812 | 0.1088839 | 0.03865987 | 0.0512282 | 246.677 | 0.47473

## T2_regression_MC
model | scheme | response | term | beta | std_error | std_coef | t | sig | verdict
M11 | independent | t_b [s] | (Intercept) | 854.8689 | 31.27427 |  | 27.33458 | 1.586621e-137 | ***
M11 | independent | t_b [s] | k0 | 816.6719 | 23.02574 | 0.2595452 | 35.46777 | 1.357726e-208 | ***
M11 | independent | t_b [s] | tau0 | 0.7786753 | 0.006367679 | 0.8801791 | 122.2856 | 0 | ***
M11 | independent | t_b [s] | h | -2016.71 | 42.36814 | -0.3484453 | -47.59967 | 4.73799073e-319 | ***
M11 | independent | t_E [s] | (Intercept) | -18116.5 | 2051.707 |  | -8.829965 | 2.464826e-18 | ***
M11 | independent | t_E [s] | k0 | -17998.33 | 1510.574 | -0.2607267 | -11.9149 | 1.537514e-31 | ***
M11 | independent | t_E [s] | tau0 | 3.148913 | 0.4177432 | 0.162242 | 7.537915 | 7.582904e-14 | ***
M11 | independent | t_E [s] | h | 43134.12 | 2779.506 | 0.3397035 | 15.51863 | 5.107662e-51 | ***
M11 | independent | t50 [s] | (Intercept) | 2.044552e-05 | 8.798495e-06 |  | 2.323753 | 0.02025157 | *
M11 | independent | t50 [s] | k0 | -6.400869e-06 | 6.47791e-06 | -1.799657e-09 | -0.9881071 | 0.3232353 | n.s.
M11 | independent | t50 [s] | tau0 | 1 | 1.79144e-09 | 1 | 558210015.9 | 0 | ***
M11 | independent | t50 [s] | h | -1.918801e-05 | 1.191957e-05 | -2.932962e-09 | -1.60979 | 0.1076221 | n.s.
M11 | independent | q_dyn [mol/kg] | (Intercept) | -1.339064 | 0.162644 |  | -8.233099 | 3.50111e-16 | ***
M11 | independent | q_dyn [mol/kg] | k0 | -1.574661 | 0.119747 | -0.2386601 | -13.1499 | 9.449379e-38 | ***
M11 | independent | q_dyn [mol/kg] | tau0 | 0.001042368 | 3.311556e-05 | 0.5619052 | 31.47668 | 4.588179e-173 | ***
M11 | independent | q_dyn [mol/kg] | h | 3.361946 | 0.2203384 | 0.2770188 | 15.2581 | 1.779171e-49 | ***
M11 | independent | L_MTZ [m] | (Intercept) | 0.2747828 | 0.001514275 |  | 181.4616 | 0 | ***
M11 | independent | L_MTZ [m] | k0 | 0.07033437 | 0.001114888 | 0.5319838 | 63.0865 | 0 | ***
M11 | independent | L_MTZ [m] | tau0 | 4.966764e-06 | 3.083178e-07 | 0.1336145 | 16.10923 | 1.38177e-54 | ***
M11 | independent | L_MTZ [m] | h | -0.2112031 | 0.002051431 | -0.868474 | -102.954 | 0 | ***
M11 | independent | psi [-] | (Intercept) | 1.333458 | 0.01552179 |  | 85.90877 | 0 | ***
M11 | independent | psi [-] | k0 | 0.5362728 | 0.01142795 | 0.53213 | 46.92642 | 6.103132e-313 | ***
M11 | independent | psi [-] | tau0 | 3.219351e-05 | 3.160354e-06 | 0.1136186 | 10.18668 | 1.012163e-23 | ***
M11 | independent | psi [-] | h | -1.490723 | 0.02102781 | -0.8041828 | -70.89294 | 0 | ***
M11 | rank-correlated | t_b [s] | (Intercept) | 1147.113 | 59.52769 |  | 19.27024 | 5.018732e-76 | ***
M11 | rank-correlated | t_b [s] | k0 | 724.7632 | 77.60709 | 0.2945152 | 9.338879 | 2.51014e-20 | ***
M11 | rank-correlated | t_b [s] | tau0 | 0.8081512 | 0.005517321 | 1.121855 | 146.4753 | 0 | ***
M11 | rank-correlated | t_b [s] | h | -2422.924 | 144.8978 | -0.5490301 | -16.72161 | 7.61554e-59 | ***
M11 | rank-correlated | t_E [s] | (Intercept) | -5148.827 | 538.7153 |  | -9.557603 | 3.397964e-21 | ***
M11 | rank-correlated | t_E [s] | k0 | -1125.748 | 702.3307 | -0.1127261 | -1.602875 | 0.1091204 | n.s.
M11 | rank-correlated | t_E [s] | tau0 | 1.473736 | 0.04993079 | 0.5041216 | 29.51557 | 3.402489e-159 | ***
M11 | rank-correlated | t_E [s] | h | 9091.853 | 1311.3 | 0.5076685 | 6.933467 | 5.52484e-12 | ***
M11 | rank-correlated | t50 [s] | (Intercept) | 2.183765e-05 | 2.420588e-05 |  | 0.9021628 | 0.3670793 | n.s.
M11 | rank-correlated | t50 [s] | k0 | 1.979636e-05 | 3.155755e-05 | 5.794992e-09 | 0.6273098 | 0.5305279 | n.s.
M11 | rank-correlated | t50 [s] | tau0 | 1 | 2.243521e-09 | 1 | 445727917.9 | 0 | ***
M11 | rank-correlated | t50 [s] | h | -4.147399e-05 | 5.892012e-05 | -6.76999e-09 | -0.7039019 | 0.481576 | n.s.
M11 | rank-correlated | q_dyn [mol/kg] | (Intercept) | -0.4520237 | 0.05057516 |  | -8.937661 | 8.829037e-19 | ***
M11 | rank-correlated | q_dyn [mol/kg] | k0 | -0.07024669 | 0.06593555 | -0.02106314 | -1.065384 | 0.286831 | n.s.
M11 | rank-correlated | q_dyn [mol/kg] | tau0 | 0.0008907628 | 4.687556e-06 | 0.9124138 | 190.0271 | 0 | ***
M11 | rank-correlated | q_dyn [mol/kg] | h | 0.7770103 | 0.1231062 | 0.1299179 | 6.311707 | 3.390871e-10 | ***
M11 | rank-correlated | L_MTZ [m] | (Intercept) | 0.2967546 | 0.006075644 |  | 48.84331 | 0 | ***
M11 | rank-correlated | L_MTZ [m] | k0 | 0.09694659 | 0.007920902 | 1.233012 | 12.23934 | 2.889818e-33 | ***
M11 | rank-correlated | L_MTZ [m] | tau0 | 8.935666e-06 | 5.631207e-07 | 0.3882347 | 15.86812 | 1.706341e-53 | ***
M11 | rank-correlated | L_MTZ [m] | h | -0.2718552 | 0.01478887 | -1.928046 | -18.38242 | 7.617514e-70 | ***
M11 | rank-correlated | psi [-] | (Intercept) | 1.417881 | 0.04987045 |  | 28.4313 | 1.402247e-149 | ***
M11 | rank-correlated | psi [-] | k0 | 0.6103048 | 0.0650168 | 1.032333 | 9.386877 | 1.624245e-20 | ***
M11 | rank-correlated | psi [-] | tau0 | 5.798691e-05 | 4.62224e-06 | 0.3350702 | 12.5452 | 8.366673e-35 | ***
M11 | rank-correlated | psi [-] | h | -1.670845 | 0.1213908 | -1.575992 | -13.76417 | 3.009515e-41 | ***
M24 | independent | t_b [s] | (Intercept) | -661.6124 | 26.37335 |  | -25.0864 | 6.184978e-121 | ***
M24 | independent | t_b [s] | p | -40.65247 | 26.91136 | -0.01424936 | -1.510606 | 0.1310473 | n.s.
M24 | independent | t_b [s] | tau1 | 0.3651267 | 0.004579379 | 0.751914 | 79.73282 | 0 | ***
M24 | independent | t_b [s] | k1 | 94.14939 | 2.15738 | 0.4115437 | 43.64062 | 1.282592e-292 | ***
M24 | independent | t_b [s] | tau2 | 0.05842741 | 0.00194468 | 0.2832558 | 30.04475 | 6.529313e-164 | ***
M24 | independent | t_b [s] | k2 | 76.14317 | 7.344212 | 0.09775894 | 10.36778 | 1.444491e-24 | ***
M24 | independent | t_E [s] | (Intercept) | 16966.73 | 308.0756 |  | 55.07328 | 0 | ***
M24 | independent | t_E [s] | p | -11024.98 | 314.3603 | -0.2871845 | -35.07116 | 2.623423e-210 | ***
M24 | independent | t_E [s] | tau1 | 0.745823 | 0.0534932 | 0.1141392 | 13.94239 | 3.141457e-42 | ***
M24 | independent | t_E [s] | k1 | -428.6814 | 25.20105 | -0.139254 | -17.01046 | 1.064736e-60 | ***
M24 | independent | t_E [s] | tau2 | 2.238393 | 0.02271643 | 0.8064419 | 98.53629 | 0 | ***
M24 | independent | t_E [s] | k2 | -3623.853 | 85.79011 | -0.3457567 | -42.24092 | 4.749986e-279 | ***
M24 | independent | t50 [s] | (Intercept) | 1192.71 | 65.33344 |  | 18.25574 | 5.651017e-69 | ***
M24 | independent | t50 [s] | p | -2317.883 | 66.66624 | -0.3320871 | -34.76847 | 1.86083e-207 | ***
M24 | independent | t50 [s] | tau1 | 0.8695948 | 0.01134428 | 0.7319701 | 76.65493 | 0 | ***
M24 | independent | t50 [s] | k1 | -63.82394 | 5.344375 | -0.1140339 | -11.94226 | 8.416963e-32 | ***
M24 | independent | t50 [s] | tau2 | 0.2046135 | 0.004817463 | 0.4054603 | 42.47329 | 2.66301e-281 | ***
M24 | independent | t50 [s] | k2 | 114.4764 | 18.19347 | 0.06007497 | 6.292172 | 3.837769e-10 | ***
M24 | independent | q_dyn [mol/kg] | (Intercept) | 2.614772 | 0.05366784 |  | 48.72139 | 0 | ***
M24 | independent | q_dyn [mol/kg] | p | -2.905179 | 0.05476266 | -0.3674244 | -53.05037 | 0 | ***
M24 | independent | q_dyn [mol/kg] | tau1 | 0.0005948886 | 9.318702e-06 | 0.4420249 | 63.83815 | 0 | ***
M24 | independent | q_dyn [mol/kg] | k1 | -0.0678791 | 0.004390111 | -0.1070584 | -15.46182 | 5.083841e-51 | ***
M24 | independent | q_dyn [mol/kg] | tau2 | 0.0004321751 | 3.957282e-06 | 0.7559768 | 109.2101 | 0 | ***
M24 | independent | q_dyn [mol/kg] | k2 | -0.2872414 | 0.01494494 | -0.1330636 | -19.21998 | 1.152941e-75 | ***
M24 | independent | L_MTZ [m] | (Intercept) | 0.1021542 | 0.0005480829 |  | 186.3845 | 0 | ***
M24 | independent | L_MTZ [m] | p | 0.009173911 | 0.0005592638 | 0.1861678 | 16.40355 | 8.010972e-57 | ***
M24 | independent | L_MTZ [m] | tau1 | 4.114839e-06 | 9.516725e-08 | 0.4905902 | 43.23797 | 1.030231e-288 | ***
M24 | independent | L_MTZ [m] | k1 | 0.001811268 | 4.483401e-05 | 0.4583768 | 40.39943 | 3.076014e-261 | ***
M24 | independent | L_MTZ [m] | tau2 | -1.344006e-06 | 4.041374e-08 | -0.3772288 | -33.25616 | 2.616106e-193 | ***
M24 | independent | L_MTZ [m] | k2 | 0.004174066 | 0.0001526252 | 0.3102603 | 27.34847 | 4.129694e-140 | ***
M24 | independent | psi [-] | (Intercept) | -0.2317401 | 0.009341835 |  | -24.8067 | 1.27215e-118 | ***
M24 | independent | psi [-] | p | 0.1839006 | 0.009532408 | 0.2166368 | 19.29215 | 3.561086e-76 | ***
M24 | independent | psi [-] | tau1 | 7.024959e-05 | 1.622085e-06 | 0.4861931 | 43.30822 | 2.146738e-289 | ***
M24 | independent | psi [-] | k1 | 0.03633571 | 0.0007641763 | 0.5337925 | 47.54885 | 0 | ***
M24 | independent | psi [-] | tau2 | -1.808403e-05 | 6.888347e-07 | -0.2946442 | -26.25308 | 1.003588e-130 | ***
M24 | independent | psi [-] | k2 | 0.06304225 | 0.00260143 | 0.2720181 | 24.23369 | 6.317221e-114 | ***
M24 | rank-correlated | t_b [s] | (Intercept) | -500.3306 | 16.10912 |  | -31.05885 | 4.368115e-173 | ***
M24 | rank-correlated | t_b [s] | p | -152.7683 | 25.30564 | -0.03772614 | -6.03693 | 1.868291e-09 | ***
M24 | rank-correlated | t_b [s] | tau1 | 0.3605804 | 0.01125248 | 0.5231413 | 32.04453 | 4.195886e-182 | ***
M24 | rank-correlated | t_b [s] | k1 | 92.38547 | 3.554879 | 0.2845145 | 25.98836 | 1.746813e-128 | ***
M24 | rank-correlated | t_b [s] | tau2 | 0.05622589 | 0.003379754 | 0.1920484 | 16.63609 | 2.69691e-58 | ***
M24 | rank-correlated | t_b [s] | k2 | 100.7435 | 7.042772 | 0.09112531 | 14.30452 | 2.936974e-44 | ***
M24 | rank-correlated | t_E [s] | (Intercept) | 14212.26 | 182.9891 |  | 77.66723 | 0 | ***
M24 | rank-correlated | t_E [s] | p | -9720.135 | 287.4557 | -0.280921 | -33.81438 | 1.640328e-198 | ***
M24 | rank-correlated | t_E [s] | tau1 | 0.4206264 | 0.1278209 | 0.07141943 | 3.290749 | 0.001016635 | **
M24 | rank-correlated | t_E [s] | k1 | -209.0818 | 40.38113 | -0.07535638 | -5.177711 | 2.472304e-07 | ***
M24 | rank-correlated | t_E [s] | tau2 | 2.374208 | 0.03839183 | 0.9490655 | 61.84151 | 0 | ***
M24 | rank-correlated | t_E [s] | k2 | -3449.613 | 80.00133 | -0.3651701 | -43.11944 | 1.452894e-287 | ***
M24 | rank-correlated | t50 [s] | (Intercept) | 1068.038 | 18.84615 |  | 56.67141 | 0 | ***
M24 | rank-correlated | t50 [s] | p | -1928.954 | 29.60521 | -0.261231 | -65.15588 | 0 | ***
M24 | rank-correlated | t50 [s] | tau1 | 0.9587625 | 0.01316434 | 0.7628196 | 72.83027 | 0 | ***
M24 | rank-correlated | t50 [s] | k1 | -90.56713 | 4.158874 | -0.1529556 | -21.77684 | 1.685363e-94 | ***
M24 | rank-correlated | t50 [s] | tau2 | 0.1522989 | 0.003953995 | 0.2852759 | 38.51773 | 4.026573e-243 | ***
M24 | rank-correlated | t50 [s] | k2 | 140.4145 | 8.23938 | 0.06965109 | 17.04188 | 6.663262e-61 | ***
M24 | rank-correlated | q_dyn [mol/kg] | (Intercept) | 2.292738 | 0.0297932 |  | 76.95509 | 0 | ***
M24 | rank-correlated | q_dyn [mol/kg] | p | -2.739183 | 0.04680181 | -0.2998664 | -58.52727 | 0 | ***
M24 | rank-correlated | q_dyn [mol/kg] | tau1 | 0.0005828816 | 2.081103e-05 | 0.3748825 | 28.0083 | 7.5607e-146 | ***
M24 | rank-correlated | q_dyn [mol/kg] | k1 | -0.06413036 | 0.006574614 | -0.08755127 | -9.75424 | 5.440373e-22 | ***
M24 | rank-correlated | q_dyn [mol/kg] | tau2 | 0.0004359599 | 6.250728e-06 | 0.660114 | 69.74547 | 0 | ***
M24 | rank-correlated | q_dyn [mol/kg] | k2 | -0.2269555 | 0.01302534 | -0.09100402 | -17.42415 | 2.114851e-63 | ***
M24 | rank-correlated | L_MTZ [m] | (Intercept) | 0.1041629 | 0.000263032 |  | 396.0086 | 0 | ***
M24 | rank-correlated | L_MTZ [m] | p | 0.008012409 | 0.0004131941 | 0.2099475 | 19.39139 | 7.043059e-77 | ***
M24 | rank-correlated | L_MTZ [m] | tau1 | 4.3539e-06 | 1.837321e-07 | 0.6702456 | 23.697 | 1.395386e-109 | ***
M24 | rank-correlated | L_MTZ [m] | k1 | 0.001739891 | 5.804459e-05 | 0.5685404 | 29.97507 | 2.761366e-163 | ***
M24 | rank-correlated | L_MTZ [m] | tau2 | -1.636244e-06 | 5.518512e-08 | -0.5930086 | -29.65009 | 2.26363e-160 | ***
M24 | rank-correlated | L_MTZ [m] | k2 | 0.004109601 | 0.0001149954 | 0.3944211 | 35.73709 | 1.339546e-216 | ***
M24 | rank-correlated | psi [-] | (Intercept) | -0.22146 | 0.005172465 |  | -42.81517 | 1.294105e-284 | ***
M24 | rank-correlated | psi [-] | p | 0.1955581 | 0.008125368 | 0.24895 | 24.06759 | 1.41475e-112 | ***
M24 | rank-correlated | psi [-] | tau1 | 6.745868e-05 | 3.61305e-06 | 0.5045245 | 18.67084 | 7.967969e-72 | ***
M24 | rank-correlated | psi [-] | k1 | 0.04291185 | 0.001141434 | 0.6812484 | 37.5947 | 2.804575e-234 | ***
M24 | rank-correlated | psi [-] | tau2 | -2.353804e-05 | 1.085203e-06 | -0.4144501 | -21.68999 | 7.777368e-94 | ***
M24 | rank-correlated | psi [-] | k2 | 0.06231371 | 0.002261359 | 0.2905582 | 27.55587 | 6.592437e-142 | ***
M10 | independent | t_b [s] | (Intercept) | 822.8556 | 30.68872 |  | 26.81297 | 7.587307e-134 | ***
M10 | independent | t_b [s] | k0 | 887.5138 | 23.35498 | 0.2808207 | 38.00105 | 2.064323e-233 | ***
M10 | independent | t_b [s] | tau0 | 0.7467658 | 0.006603041 | 0.826035 | 113.0942 | 0 | ***
M10 | independent | t_b [s] | h | -2298.44 | 43.80967 | -0.3876501 | -52.46421 | 0 | ***
M10 | independent | t_E [s] | (Intercept) | -14125.52 | 1677.908 |  | -8.41853 | 7.58713e-17 | ***
M10 | independent | t_E [s] | k0 | -18401.3 | 1276.935 | -0.2999104 | -14.41052 | 1.127961e-44 | ***
M10 | independent | t_E [s] | tau0 | 1.80736 | 0.3610217 | 0.1029787 | 5.006236 | 6.084007e-07 | ***
M10 | independent | t_E [s] | h | 47084.92 | 2395.297 | 0.4090511 | 19.65724 | 3.357627e-78 | ***
M10 | independent | t50 [s] | (Intercept) | 1.009808e-05 | 8.216947e-06 |  | 1.228934 | 0.2192547 | n.s.
M10 | independent | t50 [s] | k0 | 3.706289e-07 | 6.253328e-06 | 1.060179e-10 | 0.05926906 | 0.9527443 | n.s.
M10 | independent | t50 [s] | tau0 | 1 | 1.767973e-09 | 1 | 565619370.2 | 0 | ***
M10 | independent | t50 [s] | h | -9.316003e-06 | 1.17301e-05 | -1.420438e-09 | -0.7941964 | 0.4271842 | n.s.
M10 | independent | q_dyn [mol/kg] | (Intercept) | -1.025519 | 0.133329 |  | -7.691642 | 2.357223e-14 | ***
M10 | independent | q_dyn [mol/kg] | k0 | -1.565595 | 0.1014671 | -0.270254 | -15.42958 | 1.380522e-50 | ***
M10 | independent | q_dyn [mol/kg] | tau0 | 0.0009201001 | 2.86873e-05 | 0.5552491 | 32.07342 | 1.814723e-179 | ***
M10 | independent | q_dyn [mol/kg] | h | 3.672964 | 0.1903337 | 0.3379576 | 19.29749 | 1.129591e-75 | ***
M10 | independent | L_MTZ [m] | (Intercept) | 0.2529251 | 0.001323266 |  | 191.137 | 0 | ***
M10 | independent | L_MTZ [m] | k0 | 0.06922521 | 0.001007043 | 0.517197 | 68.74107 | 0 | ***
M10 | independent | L_MTZ [m] | tau0 | 6.369082e-06 | 2.847164e-07 | 0.1663523 | 22.36992 | 3.559068e-98 | ***
M10 | independent | L_MTZ [m] | h | -0.2144241 | 0.001889028 | -0.8539218 | -113.5102 | 0 | ***
M10 | independent | psi [-] | (Intercept) | 1.204766 | 0.01386426 |  | 86.89726 | 0 | ***
M10 | independent | psi [-] | k0 | 0.5659464 | 0.01055109 | 0.5237485 | 53.63867 | 0 | ***
M10 | independent | psi [-] | tau0 | 4.965178e-05 | 2.983059e-06 | 0.1606358 | 16.64459 | 4.937152e-58 | ***
M10 | independent | psi [-] | h | -1.634054 | 0.01979191 | -0.806059 | -82.56171 | 0 | ***
M10 | rank-correlated | t_b [s] | (Intercept) | 1095.276 | 41.72795 |  | 26.24801 | 1.064474e-130 | ***
M10 | rank-correlated | t_b [s] | k0 | 878.7552 | 61.83939 | 0.3759608 | 14.21028 | 9.955221e-44 | ***
M10 | rank-correlated | t_b [s] | tau0 | 0.789254 | 0.006006123 | 1.138472 | 131.4082 | 0 | ***
M10 | rank-correlated | t_b [s] | h | -2859.248 | 121.0458 | -0.6579106 | -23.62121 | 5.515805e-109 | ***
M10 | rank-correlated | t_E [s] | (Intercept) | -5354.906 | 356.8291 |  | -15.00692 | 2.577044e-48 | ***
M10 | rank-correlated | t_E [s] | k0 | -2045.53 | 528.8084 | -0.2002147 | -3.868187 | 0.000113163 | ***
M10 | rank-correlated | t_E [s] | tau0 | 1.462299 | 0.05136028 | 0.4825666 | 28.4714 | 6.220415e-150 | ***
M10 | rank-correlated | t_E [s] | h | 11708.14 | 1035.101 | 0.6163373 | 11.31111 | 8.522658e-29 | ***
M10 | rank-correlated | t50 [s] | (Intercept) | 4.693475e-05 | 1.632935e-05 |  | 2.874258 | 0.004092652 | **
M10 | rank-correlated | t50 [s] | k0 | 4.505049e-05 | 2.419953e-05 | 1.336191e-08 | 1.861627 | 0.06280261 | .
M10 | rank-correlated | t50 [s] | tau0 | 1 | 2.350368e-09 | 1 | 425465218.3 | 0 | ***
M10 | rank-correlated | t50 [s] | h | -0.0001062259 | 4.73687e-05 | -1.694493e-08 | -2.242533 | 0.02503631 | *
M10 | rank-correlated | q_dyn [mol/kg] | (Intercept) | -0.4353416 | 0.03149004 |  | -13.82474 | 1.397988e-41 | ***
M10 | rank-correlated | q_dyn [mol/kg] | k0 | -0.1355214 | 0.04666715 | -0.04131717 | -2.904001 | 0.003724764 | **
M10 | rank-correlated | q_dyn [mol/kg] | tau0 | 0.0008841439 | 4.532526e-06 | 0.9088169 | 195.0665 | 0 | ***
M10 | rank-correlated | q_dyn [mol/kg] | h | 0.9247542 | 0.09134732 | 0.1516314 | 10.1235 | 1.590066e-23 | ***
M10 | rank-correlated | L_MTZ [m] | (Intercept) | 0.2695719 | 0.003831035 |  | 70.3653 | 0 | ***
M10 | rank-correlated | L_MTZ [m] | k0 | 0.09828749 | 0.005677462 | 1.291298 | 17.31187 | 1.146083e-62 | ***
M10 | rank-correlated | L_MTZ [m] | tau0 | 1.086369e-05 | 5.514209e-07 | 0.4812119 | 19.70127 | 4.246088e-79 | ***
M10 | rank-correlated | L_MTZ [m] | h | -0.2810872 | 0.01111319 | -1.986139 | -25.29312 | 1.142093e-122 | ***
M10 | rank-correlated | psi [-] | (Intercept) | 1.291299 | 0.03440106 |  | 37.53662 | 8.927303e-234 | ***
M10 | rank-correlated | psi [-] | k0 | 0.686478 | 0.05098119 | 1.104274 | 13.46532 | 1.270591e-39 | ***
M10 | rank-correlated | psi [-] | tau0 | 7.81777e-05 | 4.951525e-06 | 0.4239983 | 15.78861 | 5.242843e-53 | ***
M10 | rank-correlated | psi [-] | h | -1.897483 | 0.0997917 | -1.641605 | -19.01444 | 3.178262e-74 | ***

## T3_regression_summary_MC
model | scheme | response | n | k | R2 | AdjR2 | SEE | F_model | sig_model
M11 | independent | t_b [s] | 1773 | 3 | 0.9084486 | 0.9082933 | 256.2549 | 5851.16 | 0
M11 | independent | t_E [s] | 1773 | 3 | 0.1813519 | 0.1799636 | 16811.26 | 130.6266 | 1.953734e-76
M11 | independent | t50 [s] | 1773 | 3 | 1 | 1 | 7.209304e-05 | 1.0397e+17 | 0
M11 | independent | q_dyn [mol/kg] | 1773 | 3 | 0.4368534 | 0.4358984 | 1.332671 | 457.426 | 5.904245e-220
M11 | independent | L_MTZ [m] | 1773 | 3 | 0.8784288 | 0.8782226 | 0.01240765 | 4260.715 | 0
M11 | independent | psi [-] | 1773 | 3 | 0.7801597 | 0.7797868 | 0.1271823 | 2092.583 | 0
M11 | rank-correlated | t_b [s] | 2000 | 3 | 0.9343797 | 0.934281 | 177.0155 | 9473.798 | 0
M11 | rank-correlated | t_E [s] | 2000 | 3 | 0.6736664 | 0.6731759 | 1601.959 | 1373.48 | 0
M11 | rank-correlated | t50 [s] | 2000 | 3 | 1 | 1 | 7.198022e-05 | 1.1816e+17 | 0
M11 | rank-correlated | q_dyn [mol/kg] | 2000 | 3 | 0.9742103 | 0.9741715 | 0.1503936 | 25133.08 | 0
M11 | rank-correlated | L_MTZ [m] | 2000 | 3 | 0.3303751 | 0.3293686 | 0.01806694 | 328.2577 | 3.105036e-173
M11 | rank-correlated | psi [-] | 2000 | 3 | 0.2019866 | 0.2007871 | 0.1482981 | 168.4037 | 2.58159e-97
M24 | independent | t_b [s] | 2000 | 5 | 0.8229559 | 0.822512 | 151.3615 | 1853.746 | 0
M24 | independent | t_E [s] | 2000 | 5 | 0.866582 | 0.8662474 | 1768.102 | 2590.301 | 0
M24 | independent | t50 [s] | 2000 | 5 | 0.8184795 | 0.8180243 | 374.9606 | 1798.196 | 0
M24 | independent | q_dyn [mol/kg] | 2000 | 5 | 0.9045552 | 0.9043159 | 0.3080095 | 3779.532 | 0
M24 | independent | L_MTZ [m] | 2000 | 5 | 0.7437132 | 0.7430705 | 0.003145548 | 1157.269 | 0
M24 | independent | psi [-] | 2000 | 5 | 0.7491025 | 0.7484734 | 0.0536145 | 1190.694 | 0
M24 | rank-correlated | t_b [s] | 2000 | 5 | 0.958584 | 0.9584801 | 103.9102 | 9230.324 | 0
M24 | rank-correlated | t_E [s] | 2000 | 5 | 0.926805 | 0.9266215 | 1180.353 | 5049.659 | 0
M24 | rank-correlated | t50 [s] | 2000 | 5 | 0.9829526 | 0.9829099 | 121.5652 | 22994.8 | 0
M24 | rank-correlated | q_dyn [mol/kg] | 2000 | 5 | 0.9721609 | 0.9720911 | 0.192178 | 13926.38 | 0
M24 | rank-correlated | L_MTZ [m] | 2000 | 5 | 0.8756862 | 0.8753745 | 0.001696661 | 2809.211 | 0
M24 | rank-correlated | psi [-] | 2000 | 5 | 0.8865316 | 0.8862471 | 0.03336446 | 3115.835 | 0
M10 | independent | t_b [s] | 1833 | 3 | 0.902546 | 0.9023862 | 271.0446 | 5646.277 | 0
M10 | independent | t_E [s] | 1833 | 3 | 0.2270418 | 0.2257739 | 14819.38 | 179.078 | 8.52654e-102
M10 | independent | t50 [s] | 1833 | 3 | 1 | 1 | 7.257257e-05 | 1.0677e+17 | 0
M10 | independent | q_dyn [mol/kg] | 1833 | 3 | 0.4525195 | 0.4516215 | 1.177569 | 503.9195 | 1.257338e-238
M10 | independent | L_MTZ [m] | 1833 | 3 | 0.8989789 | 0.8988132 | 0.01168717 | 5425.377 | 0
M10 | independent | psi [-] | 1833 | 3 | 0.8298538 | 0.8295747 | 0.1224499 | 2973.527 | 0
M10 | rank-correlated | t_b [s] | 2000 | 3 | 0.9195952 | 0.9194744 | 189.2233 | 7609.463 | 0
M10 | rank-correlated | t_E [s] | 2000 | 3 | 0.6922633 | 0.6918008 | 1618.109 | 1496.688 | 0
M10 | rank-correlated | t50 [s] | 2000 | 3 | 1 | 1 | 7.404852e-05 | 1.1243e+17 | 0
M10 | rank-correlated | q_dyn [mol/kg] | 2000 | 3 | 0.9767475 | 0.9767125 | 0.1427976 | 27948.05 | 0
M10 | rank-correlated | L_MTZ [m] | 2000 | 3 | 0.3609029 | 0.3599424 | 0.01737255 | 375.7188 | 1.936212e-193
M10 | rank-correlated | psi [-] | 2000 | 3 | 0.2274569 | 0.2262958 | 0.1559981 | 195.8916 | 2.388995e-111

## T4_cluster_anova_MC
model | scheme | parameter | response | n | k | df1 | df2 | F | sig | eta2 | H_KW | sig_KW | q_BH | verdict
M11 | independent | k0 | t_b [s] | 1773 | 5 | 4 | 1768 | 14.57642 | 1.021136e-11 | 0.03192548 | 58.22205 | 6.854366e-12 | 1.192832e-11 | ***
M11 | independent | tau0 | t_b [s] | 1773 | 5 | 4 | 1768 | 1183.343 | 0 | 0.7280574 | 1337.136 | 2.954623e-288 | 0 | ***
M11 | independent | h | t_b [s] | 1773 | 5 | 4 | 1768 | 39.05728 | 2.255732e-31 | 0.0811905 | 125.9951 | 2.796942e-26 | 3.007642e-31 | ***
M11 | independent | k0 | t_E [s] | 1773 | 5 | 4 | 1768 | 18.37464 | 8.365909e-15 | 0.03991236 | 98.15285 | 2.432273e-20 | 9.948648e-15 | ***
M11 | independent | tau0 | t_E [s] | 1773 | 5 | 4 | 1768 | 13.32901 | 1.054615e-10 | 0.02927336 | 843.6922 | 2.63475e-181 | 1.221133e-10 | ***
M11 | independent | h | t_E [s] | 1773 | 5 | 4 | 1768 | 43.32715 | 1.003124e-34 | 0.08927412 | 430.462 | 7.26593e-92 | 1.379296e-34 | ***
M11 | independent | k0 | t50 [s] | 1773 | 5 | 4 | 1768 | 2.645604 | 0.03202307 | 0.005949915 | 10.5607 | 0.03197104 | 0.03354798 | *
M11 | independent | tau0 | t50 [s] | 1773 | 5 | 4 | 1768 | 10505.96 | 0 | 0.9596272 | 1701.12 | 0 | 0 | ***
M11 | independent | h | t50 [s] | 1773 | 5 | 4 | 1768 | 0.6513641 | 0.6259358 | 0.001471506 | 2.597478 | 0.6272699 | 0.6259358 | n.s.
M11 | independent | k0 | q_dyn [mol/kg] | 1773 | 5 | 4 | 1768 | 20.80178 | 8.995816e-17 | 0.04494749 | 35.86878 | 3.079243e-07 | 1.109764e-16 | ***
M11 | independent | tau0 | q_dyn [mol/kg] | 1773 | 5 | 4 | 1768 | 200.4185 | 7.660875e-142 | 0.311975 | 1423.405 | 5.813005e-307 | 1.713958e-141 | ***
M11 | independent | h | q_dyn [mol/kg] | 1773 | 5 | 4 | 1768 | 27.86527 | 1.805485e-22 | 0.05930482 | 74.25391 | 2.865505e-15 | 2.313825e-22 | ***
M11 | independent | k0 | L_MTZ [m] | 1773 | 5 | 4 | 1768 | 69.78187 | 6.411121e-55 | 0.1363508 | 255.0912 | 5.208329e-54 | 9.616682e-55 | ***
M11 | independent | tau0 | L_MTZ [m] | 1773 | 5 | 4 | 1768 | 8.402477 | 1.030459e-06 | 0.01865549 | 39.92093 | 4.494493e-08 | 1.152717e-06 | ***
M11 | independent | h | L_MTZ [m] | 1773 | 5 | 4 | 1768 | 617.1172 | 0 | 0.5826713 | 1062.158 | 1.206006e-228 | 0 | ***
M11 | independent | k0 | psi [-] | 1773 | 5 | 4 | 1768 | 75.89962 | 1.887848e-59 | 0.1465528 | 265.2345 | 3.395674e-56 | 2.897627e-59 | ***
M11 | independent | tau0 | psi [-] | 1773 | 5 | 4 | 1768 | 6.661688 | 2.552162e-05 | 0.01484791 | 41.11524 | 2.544131e-08 | 2.807378e-05 | ***
M11 | independent | h | psi [-] | 1773 | 5 | 4 | 1768 | 435.7195 | 1.862598e-261 | 0.4964222 | 1044.222 | 9.303922e-225 | 5.122145e-261 | ***
M11 | rank-correlated | k0 | t_b [s] | 2000 | 5 | 4 | 1995 | 135.8226 | 9.874048e-103 | 0.214038 | 410.4938 | 1.502447e-87 | 1.888948e-102 | ***
M11 | rank-correlated | tau0 | t_b [s] | 2000 | 5 | 4 | 1995 | 3520.33 | 0 | 0.8759044 | 1756.498 | 0 | 0 | ***
M11 | rank-correlated | h | t_b [s] | 2000 | 5 | 4 | 1995 | 154.9061 | 1.594897e-115 | 0.2369841 | 456.3915 | 1.803243e-97 | 3.189793e-115 | ***
M11 | rank-correlated | k0 | t_E [s] | 2000 | 5 | 4 | 1995 | 616.9944 | 0 | 0.552989 | 1025.127 | 1.279414e-220 | 0 | ***
M11 | rank-correlated | tau0 | t_E [s] | 2000 | 5 | 4 | 1995 | 730.6302 | 0 | 0.5943078 | 1695.105 | 0 | 0 | ***
M11 | rank-correlated | h | t_E [s] | 2000 | 5 | 4 | 1995 | 790.8597 | 0 | 0.6132551 | 1167.623 | 1.663181e-251 | 0 | ***
M11 | rank-correlated | k0 | t50 [s] | 2000 | 5 | 4 | 1995 | 263.6972 | 4.709806e-182 | 0.3458564 | 691.3563 | 2.593075e-148 | 1.130353e-181 | ***
M11 | rank-correlated | tau0 | t50 [s] | 2000 | 5 | 4 | 1995 | 11970.77 | 0 | 0.9600025 | 1919.04 | 0 | 0 | ***
M11 | rank-correlated | h | t50 [s] | 2000 | 5 | 4 | 1995 | 321.8253 | 7.917696e-214 | 0.3921947 | 783.9939 | 2.25049e-168 | 1.971955e-213 | ***
M11 | rank-correlated | k0 | q_dyn [mol/kg] | 2000 | 5 | 4 | 1995 | 355.4966 | 3.184983e-231 | 0.4161522 | 797.6838 | 2.43809e-171 | 8.084956e-231 | ***
M11 | rank-correlated | tau0 | q_dyn [mol/kg] | 2000 | 5 | 4 | 1995 | 6528.611 | 0 | 0.9290274 | 1902.711 | 0 | 0 | ***
M11 | rank-correlated | h | q_dyn [mol/kg] | 2000 | 5 | 4 | 1995 | 441.2307 | 1.32874e-272 | 0.469404 | 903.6515 | 2.694601e-194 | 3.986221e-272 | ***
M11 | rank-correlated | k0 | L_MTZ [m] | 2000 | 5 | 4 | 1995 | 625.3236 | 0 | 0.5563013 | 1117.669 | 1.120513e-240 | 0 | ***
M11 | rank-correlated | tau0 | L_MTZ [m] | 2000 | 5 | 4 | 1995 | 93.43246 | 6.50887e-73 | 0.1577765 | 308.5826 | 1.525027e-65 | 1.176946e-72 | ***
M11 | rank-correlated | h | L_MTZ [m] | 2000 | 5 | 4 | 1995 | 774.9643 | 0 | 0.6084287 | 1236.787 | 1.686997e-266 | 0 | ***
M11 | rank-correlated | k0 | psi [-] | 2000 | 5 | 4 | 1995 | 449.3483 | 2.526464e-276 | 0.473947 | 1097.816 | 2.251934e-236 | 7.940314e-276 | ***
M11 | rank-correlated | tau0 | psi [-] | 2000 | 5 | 4 | 1995 | 90.62747 | 7.231942e-71 | 0.1537681 | 312.1674 | 2.569508e-66 | 1.272822e-70 | ***
M11 | rank-correlated | h | psi [-] | 2000 | 5 | 4 | 1995 | 524.2679 | 3.083962e-309 | 0.5124719 | 1211.406 | 5.364464e-261 | 1.043802e-308 | ***
M24 | independent | p | t_b [s] | 2000 | 5 | 4 | 1995 | 1.06016 | 0.37472 | 0.002121125 | 3.280898 | 0.5119645 | 0.3834344 | n.s.
M24 | independent | tau1 | t_b [s] | 2000 | 5 | 4 | 1995 | 616.8755 | 0 | 0.5529414 | 1212.217 | 3.578384e-261 | 0 | ***
M24 | independent | k1 | t_b [s] | 2000 | 5 | 4 | 1995 | 108.3567 | 1.214252e-83 | 0.1784804 | 349.6591 | 2.077673e-74 | 2.226128e-83 | ***
M24 | independent | tau2 | t_b [s] | 2000 | 5 | 4 | 1995 | 46.63442 | 1.633843e-37 | 0.08550743 | 153.6952 | 3.286739e-32 | 2.294333e-37 | ***
M24 | independent | k2 | t_b [s] | 2000 | 5 | 4 | 1995 | 8.723688 | 5.584978e-07 | 0.01719042 | 28.90673 | 8.165926e-06 | 6.301e-07 | ***
M24 | independent | p | t_E [s] | 2000 | 5 | 4 | 1995 | 42.46057 | 3.194462e-34 | 0.0784548 | 131.8601 | 1.557959e-27 | 4.347104e-34 | ***
M24 | independent | tau1 | t_E [s] | 2000 | 5 | 4 | 1995 | 5.527212 | 0.0002005815 | 0.01096066 | 23.69047 | 9.213461e-05 | 0.0002170226 | ***
M24 | independent | k1 | t_E [s] | 2000 | 5 | 4 | 1995 | 16.25975 | 4.112196e-13 | 0.03157174 | 71.81948 | 9.369989e-15 | 4.846517e-13 | ***
M24 | independent | tau2 | t_E [s] | 2000 | 5 | 4 | 1995 | 778.1151 | 0 | 0.6093949 | 1369.633 | 2.655844e-295 | 0 | ***
M24 | independent | k2 | t_E [s] | 2000 | 5 | 4 | 1995 | 60.4106 | 3.213516e-48 | 0.108038 | 155.0313 | 1.699588e-32 | 4.661364e-48 | ***
M24 | independent | p | t50 [s] | 2000 | 5 | 4 | 1995 | 65.77492 | 2.531061e-52 | 0.1165138 | 198.8274 | 6.713805e-42 | 3.712222e-52 | ***
M24 | independent | tau1 | t50 [s] | 2000 | 5 | 4 | 1995 | 531.4755 | 2.822027e-312 | 0.5158827 | 1101.124 | 4.321035e-237 | 9.802832e-312 | ***
M24 | independent | k1 | t50 [s] | 2000 | 5 | 4 | 1995 | 8.250557 | 1.344735e-06 | 0.01627327 | 22.74104 | 0.0001426378 | 1.491639e-06 | ***
M24 | independent | tau2 | t50 [s] | 2000 | 5 | 4 | 1995 | 79.96655 | 5.259716e-63 | 0.1381791 | 268.2395 | 7.64261e-57 | 8.36485e-63 | ***
M24 | independent | k2 | t50 [s] | 2000 | 5 | 4 | 1995 | 4.507352 | 0.001257973 | 0.008956356 | 13.40314 | 0.009465092 | 0.001339132 | **
M24 | independent | p | q_dyn [mol/kg] | 2000 | 5 | 4 | 1995 | 73.36533 | 4.556472e-58 | 0.1282352 | 222.4955 | 5.443682e-47 | 6.913268e-58 | ***
M24 | independent | tau1 | q_dyn [mol/kg] | 2000 | 5 | 4 | 1995 | 109.1586 | 3.273977e-84 | 0.1795641 | 384.665 | 5.719597e-82 | 6.086831e-84 | ***
M24 | independent | k1 | q_dyn [mol/kg] | 2000 | 5 | 4 | 1995 | 9.503686 | 1.306988e-07 | 0.01869871 | 32.95456 | 1.220343e-06 | 1.487262e-07 | ***
M24 | independent | tau2 | q_dyn [mol/kg] | 2000 | 5 | 4 | 1995 | 535.8056 | 4.31793e-314 | 0.5179089 | 1064.737 | 3.329064e-229 | 1.540451e-313 | ***
M24 | independent | k2 | q_dyn [mol/kg] | 2000 | 5 | 4 | 1995 | 5.6509 | 0.0001602373 | 0.01120319 | 14.43231 | 0.006035776 | 0.0001748043 | ***
M24 | independent | p | L_MTZ [m] | 2000 | 5 | 4 | 1995 | 19.54967 | 8.522808e-16 | 0.03771886 | 44.16647 | 5.92473e-09 | 1.03212e-15 | ***
M24 | independent | tau1 | L_MTZ [m] | 2000 | 5 | 4 | 1995 | 173.7606 | 8.340357e-128 | 0.258376 | 687.5043 | 1.769498e-147 | 1.720199e-127 | ***
M24 | independent | k1 | L_MTZ [m] | 2000 | 5 | 4 | 1995 | 145.2673 | 4.139899e-109 | 0.2255643 | 490.7115 | 6.837663e-105 | 8.156218e-109 | ***
M24 | independent | tau2 | L_MTZ [m] | 2000 | 5 | 4 | 1995 | 88.70579 | 1.845916e-69 | 0.1509999 | 293.9536 | 2.182608e-62 | 3.206065e-69 | ***
M24 | independent | k2 | L_MTZ [m] | 2000 | 5 | 4 | 1995 | 54.13296 | 2.268543e-43 | 0.09791034 | 165.9356 | 7.79196e-35 | 3.219867e-43 | ***
M24 | independent | p | psi [-] | 2000 | 5 | 4 | 1995 | 27.37781 | 3.742629e-22 | 0.05203643 | 82.01526 | 6.515381e-17 | 4.75026e-22 | ***
M24 | independent | tau1 | psi [-] | 2000 | 5 | 4 | 1995 | 182.4673 | 2.313141e-133 | 0.2678547 | 582.3177 | 1.039782e-124 | 5.005486e-133 | ***
M24 | independent | k1 | psi [-] | 2000 | 5 | 4 | 1995 | 221.9518 | 1.037126e-157 | 0.3079662 | 634.9338 | 4.25546e-136 | 2.401767e-157 | ***
M24 | independent | tau2 | psi [-] | 2000 | 5 | 4 | 1995 | 55.05706 | 4.3535e-44 | 0.09941559 | 194.3625 | 6.119946e-41 | 6.246326e-44 | ***
M24 | independent | k2 | psi [-] | 2000 | 5 | 4 | 1995 | 41.88222 | 9.165529e-34 | 0.07746896 | 134.803 | 3.655588e-28 | 1.234541e-33 | ***
M24 | rank-correlated | p | t_b [s] | 2000 | 5 | 4 | 1995 | 33.6691 | 3.213124e-27 | 0.06323797 | 136.7384 | 1.408623e-28 | 4.241324e-27 | ***
M24 | rank-correlated | tau1 | t_b [s] | 2000 | 5 | 4 | 1995 | 4350.607 | 0 | 0.8971513 | 1813.306 | 0 | 0 | ***
M24 | rank-correlated | k1 | t_b [s] | 2000 | 5 | 4 | 1995 | 1405.159 | 0 | 0.7380389 | 1523.936 | 0 | 0 | ***
M24 | rank-correlated | tau2 | t_b [s] | 2000 | 5 | 4 | 1995 | 1027.386 | 0 | 0.6731943 | 1342.257 | 2.291411e-289 | 0 | ***
M24 | rank-correlated | k2 | t_b [s] | 2000 | 5 | 4 | 1995 | 83.5733 | 1.111182e-65 | 0.143517 | 272.3557 | 9.908412e-58 | 1.810814e-65 | ***
M24 | rank-correlated | p | t_E [s] | 2000 | 5 | 4 | 1995 | 87.07431 | 2.911962e-68 | 0.1486355 | 264.6411 | 4.55845e-56 | 4.991935e-68 | ***
M24 | rank-correlated | tau1 | t_E [s] | 2000 | 5 | 4 | 1995 | 762.4275 | 0 | 0.6045362 | 1302.908 | 7.790772e-281 | 0 | ***
M24 | rank-correlated | k1 | t_E [s] | 2000 | 5 | 4 | 1995 | 176.5993 | 1.263659e-129 | 0.2614932 | 559.4964 | 9.020153e-120 | 2.647666e-129 | ***
M24 | rank-correlated | tau2 | t_E [s] | 2000 | 5 | 4 | 1995 | 851.4523 | 0 | 0.6306109 | 1397.641 | 2.24423e-301 | 0 | ***
M24 | rank-correlated | k2 | t_E [s] | 2000 | 5 | 4 | 1995 | 5.219482 | 0.0003501357 | 0.01035674 | 8.384152 | 0.07847758 | 0.0003757554 | ***
M24 | rank-correlated | p | t50 [s] | 2000 | 5 | 4 | 1995 | 80.37865 | 2.597116e-63 | 0.1387924 | 257.2808 | 1.757587e-54 | 4.180723e-63 | ***
M24 | rank-correlated | tau1 | t50 [s] | 2000 | 5 | 4 | 1995 | 4298.307 | 0 | 0.89603 | 1819.993 | 0 | 0 | ***
M24 | rank-correlated | k1 | t50 [s] | 2000 | 5 | 4 | 1995 | 659.5261 | 0 | 0.5694032 | 1144.437 | 1.765909e-246 | 0 | ***
M24 | rank-correlated | tau2 | t50 [s] | 2000 | 5 | 4 | 1995 | 1256.972 | 0 | 0.7159288 | 1449.195 | 0 | 0 | ***
M24 | rank-correlated | k2 | t50 [s] | 2000 | 5 | 4 | 1995 | 32.15364 | 5.288022e-26 | 0.06056399 | 119.5399 | 6.697624e-25 | 6.911078e-26 | ***
M24 | rank-correlated | p | q_dyn [mol/kg] | 2000 | 5 | 4 | 1995 | 86.41202 | 8.941438e-68 | 0.147672 | 264.9033 | 4.002252e-56 | 1.494012e-67 | ***
M24 | rank-correlated | tau1 | q_dyn [mol/kg] | 2000 | 5 | 4 | 1995 | 2150.872 | 0 | 0.8117656 | 1665.784 | 0 | 0 | ***
M24 | rank-correlated | k1 | q_dyn [mol/kg] | 2000 | 5 | 4 | 1995 | 422.3427 | 8.069125e-264 | 0.4585236 | 928.4187 | 1.159025e-199 | 2.266222e-263 | ***
M24 | rank-correlated | tau2 | q_dyn [mol/kg] | 2000 | 5 | 4 | 1995 | 1452.686 | 0 | 0.744419 | 1539.73 | 0 | 0 | ***
M24 | rank-correlated | k2 | q_dyn [mol/kg] | 2000 | 5 | 4 | 1995 | 11.55465 | 2.824252e-09 | 0.02264265 | 55.07186 | 3.138257e-11 | 3.241751e-09 | ***
M24 | rank-correlated | p | L_MTZ [m] | 2000 | 5 | 4 | 1995 | 2.261253 | 0.0603765 | 0.004513377 | 15.42318 | 0.003899396 | 0.06226326 | .
M24 | rank-correlated | tau1 | L_MTZ [m] | 2000 | 5 | 4 | 1995 | 440.4262 | 3.118484e-272 | 0.4689495 | 990.145 | 4.878595e-213 | 9.147554e-272 | ***
M24 | rank-correlated | k1 | L_MTZ [m] | 2000 | 5 | 4 | 1995 | 1071.409 | 0 | 0.6823571 | 1426.883 | 1.023869e-307 | 0 | ***
M24 | rank-correlated | tau2 | L_MTZ [m] | 2000 | 5 | 4 | 1995 | 132.1607 | 3.106982e-100 | 0.2094761 | 463.3544 | 5.631492e-99 | 5.858881e-100 | ***
M24 | rank-correlated | k2 | L_MTZ [m] | 2000 | 5 | 4 | 1995 | 247.3496 | 1.106869e-172 | 0.3315236 | 664.8592 | 1.414725e-142 | 2.609048e-172 | ***
M24 | rank-correlated | p | psi [-] | 2000 | 5 | 4 | 1995 | 2.562721 | 0.03673026 | 0.00511202 | 11.46141 | 0.0218397 | 0.03817634 | *
M24 | rank-correlated | tau1 | psi [-] | 2000 | 5 | 4 | 1995 | 562.8588 | 0 | 0.5301942 | 1043.509 | 1.328249e-224 | 0 | ***
M24 | rank-correlated | k1 | psi [-] | 2000 | 5 | 4 | 1995 | 1433.179 | 0 | 0.7418384 | 1473.289 | 0 | 0 | ***
M24 | rank-correlated | tau2 | psi [-] | 2000 | 5 | 4 | 1995 | 182.8713 | 1.282471e-133 | 0.2682887 | 542.0345 | 5.411166e-116 | 2.821435e-133 | ***
M24 | rank-correlated | k2 | psi [-] | 2000 | 5 | 4 | 1995 | 220.1299 | 1.28775e-156 | 0.3062124 | 634.459 | 5.391666e-136 | 2.93074e-156 | ***
M10 | independent | k0 | t_b [s] | 1833 | 5 | 4 | 1828 | 28.47922 | 5.505149e-23 | 0.05866207 | 110.8888 | 4.703448e-23 | 7.124311e-23 | ***
M10 | independent | tau0 | t_b [s] | 1833 | 5 | 4 | 1828 | 961.9276 | 0 | 0.6779258 | 1293.654 | 7.908506e-279 | 0 | ***
M10 | independent | h | t_b [s] | 1833 | 5 | 4 | 1828 | 68.17203 | 7.685194e-54 | 0.1298089 | 216.0327 | 1.338421e-45 | 1.139826e-53 | ***
M10 | independent | k0 | t_E [s] | 1833 | 5 | 4 | 1828 | 24.68229 | 6.307981e-20 | 0.05124185 | 116.8119 | 2.561197e-24 | 7.930034e-20 | ***
M10 | independent | tau0 | t_E [s] | 1833 | 5 | 4 | 1828 | 4.064903 | 0.002766425 | 0.008816335 | 586.6878 | 1.178221e-125 | 0.002921344 | **
M10 | independent | h | t_E [s] | 1833 | 5 | 4 | 1828 | 80.29475 | 7.721186e-63 | 0.1494426 | 573.7456 | 7.44621e-123 | 1.213329e-62 | ***
M10 | independent | k0 | t50 [s] | 1833 | 5 | 4 | 1828 | 0.7597695 | 0.5514507 | 0.001659756 | 3.049431 | 0.5495876 | 0.5556602 | n.s.
M10 | independent | tau0 | t50 [s] | 1833 | 5 | 4 | 1828 | 10885.95 | 0 | 0.9597107 | 1758.72 | 0 | 0 | ***
M10 | independent | h | t50 [s] | 1833 | 5 | 4 | 1828 | 0.7758674 | 0.5408156 | 0.001694863 | 3.136457 | 0.5352549 | 0.5491359 | n.s.
M10 | independent | k0 | q_dyn [mol/kg] | 1833 | 5 | 4 | 1828 | 18.99299 | 2.571483e-15 | 0.03990183 | 30.751 | 3.441112e-06 | 3.08578e-15 | ***
M10 | independent | tau0 | q_dyn [mol/kg] | 1833 | 5 | 4 | 1828 | 181.2733 | 6.3565e-131 | 0.2840058 | 1282.084 | 2.5498e-276 | 1.353319e-130 | ***
M10 | independent | h | q_dyn [mol/kg] | 1833 | 5 | 4 | 1828 | 46.39037 | 3.5721e-37 | 0.09215585 | 108.892 | 1.253905e-22 | 4.963339e-37 | ***
M10 | independent | k0 | L_MTZ [m] | 1833 | 5 | 4 | 1828 | 80.13556 | 1.010591e-62 | 0.1491906 | 289.8089 | 1.709528e-61 | 1.569388e-62 | ***
M10 | independent | tau0 | L_MTZ [m] | 1833 | 5 | 4 | 1828 | 21.44947 | 2.607534e-17 | 0.04483121 | 90.84693 | 8.701149e-19 | 3.247117e-17 | ***
M10 | independent | h | L_MTZ [m] | 1833 | 5 | 4 | 1828 | 653.0443 | 0 | 0.5883047 | 1087.584 | 3.717889e-234 | 0 | ***
M10 | independent | k0 | psi [-] | 1833 | 5 | 4 | 1828 | 86.8841 | 1.196571e-67 | 0.1597474 | 301.4509 | 5.270225e-64 | 1.974343e-67 | ***
M10 | independent | tau0 | psi [-] | 1833 | 5 | 4 | 1828 | 20.42372 | 1.771358e-16 | 0.04277901 | 92.5118 | 3.852776e-19 | 2.164993e-16 | ***
M10 | independent | h | psi [-] | 1833 | 5 | 4 | 1828 | 498.737 | 6.509e-291 | 0.521835 | 1067.986 | 6.578188e-230 | 2.095581e-290 | ***
M10 | rank-correlated | k0 | t_b [s] | 2000 | 5 | 4 | 1995 | 144.0199 | 2.844456e-108 | 0.2240614 | 433.9678 | 1.269176e-92 | 5.521591e-108 | ***
M10 | rank-correlated | tau0 | t_b [s] | 2000 | 5 | 4 | 1995 | 2946.919 | 0 | 0.8552531 | 1729.254 | 0 | 0 | ***
M10 | rank-correlated | h | t_b [s] | 2000 | 5 | 4 | 1995 | 169.5968 | 4.016462e-125 | 0.2537557 | 492.6905 | 2.552245e-105 | 8.156508e-125 | ***
M10 | rank-correlated | k0 | t_E [s] | 2000 | 5 | 4 | 1995 | 675.6377 | 0 | 0.5753106 | 1055.19 | 3.904745e-227 | 0 | ***
M10 | rank-correlated | tau0 | t_E [s] | 2000 | 5 | 4 | 1995 | 756.8389 | 0 | 0.602776 | 1650.153 | 0 | 0 | ***
M10 | rank-correlated | h | t_E [s] | 2000 | 5 | 4 | 1995 | 944.8975 | 0 | 0.6545209 | 1240.301 | 2.919302e-267 | 0 | ***
M10 | rank-correlated | k0 | t50 [s] | 2000 | 5 | 4 | 1995 | 289.6411 | 1.598021e-196 | 0.3673825 | 734.4102 | 1.232908e-157 | 3.906273e-196 | ***
M10 | rank-correlated | tau0 | t50 [s] | 2000 | 5 | 4 | 1995 | 11970.05 | 0 | 0.9600002 | 1919.04 | 0 | 0 | ***
M10 | rank-correlated | h | t50 [s] | 2000 | 5 | 4 | 1995 | 368.8991 | 5.86704e-238 | 0.4251709 | 849.939 | 1.16808e-182 | 1.518528e-237 | ***
M10 | rank-correlated | k0 | q_dyn [mol/kg] | 2000 | 5 | 4 | 1995 | 386.5055 | 1.194674e-246 | 0.4366033 | 838.8997 | 2.877119e-180 | 3.218304e-246 | ***
M10 | rank-correlated | tau0 | q_dyn [mol/kg] | 2000 | 5 | 4 | 1995 | 6633.311 | 0 | 0.9300693 | 1899.795 | 0 | 0 | ***
M10 | rank-correlated | h | q_dyn [mol/kg] | 2000 | 5 | 4 | 1995 | 500.2357 | 5.987403e-299 | 0.5007436 | 968.5622 | 2.319392e-208 | 1.975843e-298 | ***
M10 | rank-correlated | k0 | L_MTZ [m] | 2000 | 5 | 4 | 1995 | 448.848 | 4.274925e-276 | 0.4736692 | 950.4636 | 1.937626e-204 | 1.312303e-275 | ***
M10 | rank-correlated | tau0 | L_MTZ [m] | 2000 | 5 | 4 | 1995 | 86.77924 | 4.799496e-68 | 0.1482065 | 283.2636 | 4.408597e-60 | 8.122224e-68 | ***
M10 | rank-correlated | h | L_MTZ [m] | 2000 | 5 | 4 | 1995 | 578.8156 | 0 | 0.5371511 | 1099.291 | 1.078797e-236 | 0 | ***
M10 | rank-correlated | k0 | psi [-] | 2000 | 5 | 4 | 1995 | 368.9223 | 5.71302e-238 | 0.4251862 | 935.5944 | 3.230273e-201 | 1.508237e-237 | ***
M10 | rank-correlated | tau0 | psi [-] | 2000 | 5 | 4 | 1995 | 92.92373 | 1.527007e-72 | 0.1570523 | 289.2204 | 2.289701e-61 | 2.72385e-72 | ***
M10 | rank-correlated | h | psi [-] | 2000 | 5 | 4 | 1995 | 439.9778 | 5.019044e-272 | 0.4686958 | 1074.164 | 3.013266e-231 | 1.440247e-271 | ***

## E1_cluster_anova_exp
scope | factor | response | n | k | df1 | df2 | F | sig | eta2 | H_KW | sig_KW | q_BH | verdict
grid n=16 | Flow rate Q [lpm] | t_b [s] | 16 | 3 | 2 | 13 | 46.20961 | 1.234961e-06 | 0.8766828 | 12.87647 | 0.001599226 | 2.963907e-05 | ***
grid n=16 | Flow rate Q [lpm] | t_E [s] | 15 | 3 | 2 | 12 | 7.849045 | 0.006612849 | 0.5667571 | 8.268333 | 0.01601601 | 0.02267262 | **
grid n=16 | Flow rate Q [lpm] | t50 [s] | 16 | 3 | 2 | 13 | 26.22248 | 2.738019e-05 | 0.8013598 | 11.32353 | 0.003476377 | 0.0002190415 | ***
grid n=16 | Flow rate Q [lpm] | q_dyn [mol/kg] | 16 | 3 | 2 | 13 | 2.648148 | 0.1084604 | 0.2894737 | 2.717647 | 0.2569629 | 0.185932 | n.s.
grid n=16 | Flow rate Q [lpm] | L_MTZ [m] | 15 | 3 | 2 | 12 | 6.272617 | 0.01365477 | 0.5111067 | 6.885 | 0.03198462 | 0.04096431 | *
grid n=16 | Flow rate Q [lpm] | psi [-] | 16 | 3 | 2 | 13 | 32.07859 | 9.390435e-06 | 0.8315128 | 12.87647 | 0.001599226 | 0.0001126852 | ***
grid n=16 | Inlet CO2 C0 [ppm] | t_b [s] | 16 | 3 | 2 | 13 | 0.1241248 | 0.8843039 | 0.01873829 | 0.1102941 | 0.946346 | 0.8843039 | n.s.
grid n=16 | Inlet CO2 C0 [ppm] | t_E [s] | 15 | 3 | 2 | 12 | 1.503001 | 0.2615155 | 0.20032 | 1.86 | 0.3945537 | 0.4081345 | n.s.
grid n=16 | Inlet CO2 C0 [ppm] | t50 [s] | 16 | 3 | 2 | 13 | 0.272244 | 0.7659051 | 0.04019996 | 0.2985294 | 0.8613411 | 0.7992053 | n.s.
grid n=16 | Inlet CO2 C0 [ppm] | q_dyn [mol/kg] | 16 | 3 | 2 | 13 | 3.745841 | 0.05192508 | 0.3655963 | 6.686765 | 0.0353173 | 0.1132911 | .
grid n=16 | Inlet CO2 C0 [ppm] | L_MTZ [m] | 15 | 3 | 2 | 12 | 4.893029 | 0.02792644 | 0.449189 | 6.02 | 0.04929168 | 0.0744705 | *
grid n=16 | Inlet CO2 C0 [ppm] | psi [-] | 16 | 3 | 2 | 13 | 0.9032508 | 0.4292307 | 0.1220073 | 1.533824 | 0.4644452 | 0.5150769 | n.s.
pooled n=21 | Flow rate Q [lpm] | t_b [s] | 21 | 3 | 2 | 18 | 14.27097 | 0.000193576 | 0.6132521 | 8.599412 | 0.01357255 | 0.0009291647 | ***
pooled n=21 | Flow rate Q [lpm] | t_E [s] | 20 | 3 | 2 | 17 | 7.853361 | 0.003840619 | 0.4802292 | 9.120306 | 0.01046046 | 0.01536248 | **
pooled n=21 | Flow rate Q [lpm] | t50 [s] | 21 | 3 | 2 | 18 | 16.1833 | 9.509742e-05 | 0.6426203 | 11.00943 | 0.004067546 | 0.0005705845 | ***
pooled n=21 | Flow rate Q [lpm] | q_dyn [mol/kg] | 21 | 3 | 2 | 18 | 3.023338 | 0.07378314 | 0.2514558 | 3.209802 | 0.2009094 | 0.136215 | .
pooled n=21 | Flow rate Q [lpm] | L_MTZ [m] | 20 | 3 | 2 | 17 | 1.159876 | 0.3371341 | 0.1200715 | 4.079184 | 0.1300818 | 0.4759541 | n.s.
pooled n=21 | Flow rate Q [lpm] | psi [-] | 21 | 3 | 2 | 18 | 3.513044 | 0.05151287 | 0.2807506 | 7.219542 | 0.02705804 | 0.1132911 | .
pooled n=21 | Inlet CO2 C0 [ppm] | t_b [s] | 21 | 3 | 2 | 18 | 1.017762 | 0.381282 | 0.1015957 | 1.61039 | 0.4470008 | 0.4816194 | n.s.
pooled n=21 | Inlet CO2 C0 [ppm] | t_E [s] | 20 | 3 | 2 | 17 | 1.053823 | 0.3703009 | 0.1103038 | 1.770068 | 0.4127001 | 0.4816194 | n.s.
pooled n=21 | Inlet CO2 C0 [ppm] | t50 [s] | 21 | 3 | 2 | 18 | 1.400454 | 0.2720896 | 0.1346531 | 2.055659 | 0.3577828 | 0.4081345 | n.s.
pooled n=21 | Inlet CO2 C0 [ppm] | q_dyn [mol/kg] | 21 | 3 | 2 | 18 | 3.061642 | 0.07170089 | 0.253833 | 4.148423 | 0.1256555 | 0.136215 | .
pooled n=21 | Inlet CO2 C0 [ppm] | L_MTZ [m] | 20 | 3 | 2 | 17 | 0.5113467 | 0.6086231 | 0.05674476 | 2.744898 | 0.2534854 | 0.6955693 | n.s.
pooled n=21 | Inlet CO2 C0 [ppm] | psi [-] | 21 | 3 | 2 | 18 | 0.3906523 | 0.6822142 | 0.04160013 | 1.276438 | 0.5282324 | 0.7442336 | n.s.

## E2_factorial_anova
response | n | F_flow | sig_flow | F_conc | sig_conc | F_int | sig_int | eta2_flow | eta2_conc | eta2_int | eta2_resid | df_flow | df_conc | df_int | df_err
t_b [s] | 16 | 145.295 | 1.996084e-06 | 12.27454 | 0.005145055 | 2.546421 | 0.1325925 | 0.8586307 | 0.0725372 | 0.03009649 | 0.02068349 | 2 | 2 | 4 | 7
t_E [s] | 15 | 27.98398 | 0.0009077203 | 12.80727 | 0.006835861 | 1.570465 | 0.2954884 | 0.6398424 | 0.292833 | 0.07181611 | 0.06859378 | 2 | 2 | 4 | 6
t50 [s] | 16 | 145.8246 | 1.971417e-06 | 24.92973 | 0.0006546867 | 4.364172 | 0.04388334 | 0.7795513 | 0.1332697 | 0.04666011 | 0.01871035 | 2 | 2 | 4 | 7
q_dyn [mol/kg] | 16 | 3.002936 | 0.1143813 | 1.897505 | 0.2195647 | 0.6987141 | 0.6167295 | 0.3140083 | 0.1984165 | 0.146125 | 0.3659848 | 2 | 2 | 4 | 7
L_MTZ [m] | 15 | 9.216567 | 0.01480868 | 3.894495 | 0.08238657 | 1.174076 | 0.4089888 | 0.4875138 | 0.2060008 | 0.1242064 | 0.1586861 | 2 | 2 | 4 | 6
psi [-] | 16 | 29.80027 | 0.0003764187 | 1.251783 | 0.3429572 | 0.6229845 | 0.6609138 | 0.8371411 | 0.03516476 | 0.03500143 | 0.09832106 | 2 | 2 | 4 | 7

## E2b_replicate_reproducibility
response | n_cells_replicated | pure_error_sd | total_sd | pure_error_frac_of_total_var | median_within_cell_CV | max_within_cell_CV | worst_cell_ratio
t_b [s] | 7 | 112.5108 | 534.4239 | 0.04432176 | 0.133017 | 0.1884271 | 1.307439
t_E [s] | 6 | 1369.329 | 3422.765 | 0.1600521 | 0.2690707 | 0.3846855 | 1.747305
t50 [s] | 7 | 190.5808 | 951.7911 | 0.04009361 | 0.1158031 | 0.274271 | 1.481201
q_dyn [mol/kg] | 7 | 0.4042048 | 0.4564292 | 0.7842531 | 0.3673151 | 0.7135941 | 3.037037
L_MTZ [m] | 6 | 0.003130436 | 0.005144545 | 0.3702676 | 0.01785164 | 0.03829753 | 1.055668
psi [-] | 7 | 0.03802511 | 0.082842 | 0.210688 | 0.139535 | 0.1845721 | 1.300205

## E3_regression_exp
scope | response | term | beta | std_error | std_coef | t | sig | verdict
grid n=16 | t_b [s] | (Intercept) | 2122.711 | 211.4171 |  | 10.04039 | 1.716989e-07 | ***
grid n=16 | t_b [s] | Q [lpm] | -11347.36 | 1473.272 | -0.8668289 | -7.70215 | 3.379291e-06 | ***
grid n=16 | t_b [s] | C0 [ppm] | -0.00383881 | 0.001489855 | -0.289984 | -2.576633 | 0.02300292 | *
grid n=16 | t_E [s] | (Intercept) | 16380.62 | 2071.981 |  | 7.905777 | 4.243877e-06 | ***
grid n=16 | t_E [s] | Q [lpm] | -60656.19 | 13507.7 | -0.7078005 | -4.490489 | 0.0007387894 | ***
grid n=16 | t_E [s] | C0 [ppm] | -0.04533833 | 0.01346973 | -0.5305468 | -3.365941 | 0.005612183 | **
grid n=16 | t50 [s] | (Intercept) | 4130.98 | 356.295 |  | 11.59427 | 3.153468e-08 | ***
grid n=16 | t50 [s] | Q [lpm] | -19589.28 | 2482.862 | -0.840236 | -7.889798 | 2.602042e-06 | ***
grid n=16 | t50 [s] | C0 [ppm] | -0.009031542 | 0.00251081 | -0.3830747 | -3.597064 | 0.003250061 | **
grid n=16 | q_dyn [mol/kg] | (Intercept) | 1.199689 | 0.3495227 |  | 3.432364 | 0.004456493 | **
grid n=16 | q_dyn [mol/kg] | Q [lpm] | -5.2525 | 2.435669 | -0.4698044 | -2.156492 | 0.05035556 | .
grid n=16 | q_dyn [mol/kg] | C0 [ppm] | 4.553139e-06 | 2.463085e-06 | 0.4027177 | 1.848551 | 0.08739065 | .
grid n=16 | L_MTZ [m] | (Intercept) | 0.1316903 | 0.003472201 |  | 37.92704 | 7.259557e-14 | ***
grid n=16 | L_MTZ [m] | Q [lpm] | -0.08533607 | 0.02263604 | -0.6625192 | -3.76992 | 0.002672183 | **
grid n=16 | L_MTZ [m] | C0 [ppm] | 4.853419e-08 | 2.257242e-08 | 0.3778645 | 2.150155 | 0.05262872 | .
grid n=16 | psi [-] | (Intercept) | 0.4267663 | 0.03128214 |  | 13.64249 | 4.422869e-09 | ***
grid n=16 | psi [-] | Q [lpm] | -1.837079 | 0.2179914 | -0.9053188 | -8.427298 | 1.259288e-06 | ***
grid n=16 | psi [-] | C0 [ppm] | 3.570893e-07 | 2.204451e-07 | 0.1740161 | 1.619856 | 0.129256 | n.s.
pooled n=21 | t_b [s] | (Intercept) | 1884.186 | 298.9014 |  | 6.303705 | 6.087091e-06 | ***
pooled n=21 | t_b [s] | Q [lpm] | -9783.236 | 1961.304 | -0.7387483 | -4.988129 | 9.525826e-05 | ***
pooled n=21 | t_b [s] | C0 [ppm] | -0.004199794 | 0.002041604 | -0.3046598 | -2.057104 | 0.05446395 | .
pooled n=21 | t_E [s] | (Intercept) | 15018.31 | 2058.744 |  | 7.294887 | 1.252059e-06 | ***
pooled n=21 | t_E [s] | Q [lpm] | -54513.78 | 12797.25 | -0.6631271 | -4.259803 | 0.0005288305 | ***
pooled n=21 | t_E [s] | C0 [ppm] | -0.04396647 | 0.013177 | -0.5194124 | -3.336607 | 0.003908516 | **
pooled n=21 | t50 [s] | (Intercept) | 3804.433 | 457.3565 |  | 8.31831 | 1.399752e-07 | ***
pooled n=21 | t50 [s] | Q [lpm] | -17732.42 | 3001.039 | -0.7665658 | -5.908761 | 1.359277e-05 | ***
pooled n=21 | t50 [s] | C0 [ppm] | -0.009411596 | 0.003123909 | -0.390857 | -3.012762 | 0.00747497 | **
pooled n=21 | q_dyn [mol/kg] | (Intercept) | 1.118165 | 0.3287027 |  | 3.401753 | 0.003179144 | **
pooled n=21 | q_dyn [mol/kg] | Q [lpm] | -4.400477 | 2.156851 | -0.4071101 | -2.040232 | 0.05627688 | .
pooled n=21 | q_dyn [mol/kg] | C0 [ppm] | 3.607872e-06 | 2.245158e-06 | 0.3206539 | 1.606957 | 0.1254634 | n.s.
pooled n=21 | L_MTZ [m] | (Intercept) | 0.1277551 | 0.009362775 |  | 13.64501 | 1.377068e-10 | ***
pooled n=21 | L_MTZ [m] | Q [lpm] | -0.08143962 | 0.05819945 | -0.3202031 | -1.399319 | 0.1796992 | n.s.
pooled n=21 | L_MTZ [m] | C0 [ppm] | 3.4089e-08 | 5.992647e-08 | 0.130168 | 0.5688472 | 0.5768986 | n.s.
pooled n=21 | psi [-] | (Intercept) | 0.386298 | 0.100482 |  | 3.84445 | 0.001187714 | **
pooled n=21 | psi [-] | Q [lpm] | -1.7077 | 0.6593335 | -0.5216371 | -2.59004 | 0.01848216 | *
pooled n=21 | psi [-] | C0 [ppm] | 5.167516e-08 | 6.863282e-07 | 0.01516394 | 0.07529219 | 0.9408127 | n.s.

## E4_regression_summary_exp
scope | response | n | k | R2 | AdjR2 | SEE | F_model | sig_model
grid n=16 | t_b [s] | 16 | 2 | 0.8353408 | 0.8100086 | 232.9447 | 32.97546 | 8.087417e-06
grid n=16 | t_E [s] | 15 | 2 | 0.705032 | 0.6558707 | 2007.881 | 14.34119 | 0.0006586421
grid n=16 | t50 [s] | 16 | 2 | 0.8525604 | 0.8298774 | 392.575 | 37.58586 | 3.944494e-06
grid n=16 | q_dyn [mol/kg] | 16 | 2 | 0.3830049 | 0.2880826 | 0.385113 | 4.034929 | 0.04333424
grid n=16 | L_MTZ [m] | 15 | 2 | 0.6333318 | 0.5722205 | 0.003364782 | 10.36357 | 0.002430184
grid n=16 | psi [-] | 16 | 2 | 0.8499729 | 0.8268918 | 0.03446747 | 36.82551 | 4.416747e-06
pooled n=21 | t_b [s] | 21 | 2 | 0.6071156 | 0.5634618 | 352.0684 | 13.9075 | 0.00022304
pooled n=21 | t_E [s] | 20 | 2 | 0.5986957 | 0.5514835 | 2169.367 | 12.68094 | 0.0004261152
pooled n=21 | t50 [s] | 21 | 2 | 0.6985237 | 0.6650263 | 538.7085 | 20.85309 | 2.057212e-05
pooled n=21 | q_dyn [mol/kg] | 21 | 2 | 0.2867995 | 0.2075549 | 0.3871705 | 3.619171 | 0.04774248
pooled n=21 | L_MTZ [m] | 20 | 2 | 0.1328853 | 0.03087185 | 0.009865863 | 1.302625 | 0.297612
pooled n=21 | psi [-] | 21 | 2 | 0.2734405 | 0.1927117 | 0.1183552 | 3.387148 | 0.05642098

## P1_param_vs_conditions
model | parameter | term | beta | std_error | std_coef | t | sig | verdict
M11 | ln(k0) | (Intercept) | -0.8848366 | 0.4794006 |  | -1.845714 | 0.08782511 | .
M11 | ln(k0) | Q [lpm] | -13.40553 | 3.34073 | -0.7164506 | -4.012754 | 0.001476211 | **
M11 | ln(k0) | C0 [ppm] | 5.08351e-06 | 3.378334e-06 | 0.2686612 | 1.504739 | 0.1562949 | n.s.
M11 | tau0 | (Intercept) | 4198.948 | 362.4561 |  | 11.58471 | 3.184642e-08 | ***
M11 | tau0 | Q [lpm] | -19873.4 | 2525.796 | -0.8386112 | -7.868171 | 2.681039e-06 | ***
M11 | tau0 | C0 [ppm] | -0.009257844 | 0.002554227 | -0.3863112 | -3.62452 | 0.003083852 | **
M11 | h | (Intercept) | 0.8992143 | 0.06269855 |  | 14.34187 | 2.398138e-09 | ***
M11 | h | Q [lpm] | -1.70973 | 0.4369185 | -0.7307605 | -3.913155 | 0.001781301 | **
M11 | h | C0 [ppm] | 2.65443e-07 | 4.418364e-07 | 0.1121909 | 0.600772 | 0.5583214 | n.s.
M24 | p | (Intercept) | 0.534703 | 0.07412611 |  | 7.213423 | 6.812449e-06 | ***
M24 | p | Q [lpm] | -0.8104496 | 0.516552 | -0.3747049 | -1.56896 | 0.1406684 | n.s.
M24 | p | C0 [ppm] | 7.514889e-07 | 5.223664e-07 | 0.3435776 | 1.438624 | 0.1738954 | n.s.
M24 | tau1 | (Intercept) | 3181.01 | 305.1 |  | 10.42612 | 1.106365e-07 | ***
M24 | tau1 | Q [lpm] | -16338.98 | 2126.107 | -0.8616369 | -7.684928 | 3.462074e-06 | ***
M24 | tau1 | C0 [ppm] | -0.005888955 | 0.002150038 | -0.3070977 | -2.739 | 0.01688903 | *
M24 | k1 | (Intercept) | 6.039855 | 0.5913293 |  | 10.21403 | 1.406498e-07 | ***
M24 | k1 | Q [lpm] | -18.04339 | 4.120712 | -0.7719282 | -4.378708 | 0.0007463819 | ***
M24 | k1 | C0 [ppm] | 2.368105e-07 | 4.167095e-06 | 0.0100184 | 0.05682868 | 0.9555459 | n.s.
M24 | tau2 | (Intercept) | 7767.249 | 766.1364 |  | 10.13821 | 1.533995e-07 | ***
M24 | tau2 | Q [lpm] | -36276.99 | 5338.866 | -0.8157331 | -6.794888 | 1.272324e-05 | ***
M24 | tau2 | C0 [ppm] | -0.01726592 | 0.00539896 | -0.3839241 | -3.198008 | 0.006994361 | **
M24 | k2 | (Intercept) | 2.612398 | 0.340681 |  | 7.668165 | 3.54472e-06 | ***
M24 | k2 | Q [lpm] | -6.27491 | 2.374055 | -0.5753829 | -2.643119 | 0.02027538 | *
M24 | k2 | C0 [ppm] | 2.534097e-06 | 2.400778e-06 | 0.2297796 | 1.055532 | 0.3104045 | n.s.
M10 | ln(k0) | (Intercept) | -0.5747707 | 0.5031528 |  | -1.142338 | 0.2739171 | n.s.
M10 | ln(k0) | Q [lpm] | -13.61421 | 3.506249 | -0.7205097 | -3.882842 | 0.001886436 | **
M10 | ln(k0) | C0 [ppm] | 3.479381e-06 | 3.545716e-06 | 0.1820909 | 0.9812917 | 0.3443593 | n.s.
M10 | tau0 | (Intercept) | 4237.236 | 363.8864 |  | 11.64439 | 2.995233e-08 | ***
M10 | tau0 | Q [lpm] | -19978.02 | 2535.763 | -0.8381135 | -7.878502 | 2.642992e-06 | ***
M10 | tau0 | C0 [ppm] | -0.009355589 | 0.002564306 | -0.388115 | -3.64839 | 0.002946374 | **
M10 | h | (Intercept) | 0.8686679 | 0.06763624 |  | 12.84323 | 9.216339e-09 | ***
M10 | h | Q [lpm] | -1.849154 | 0.471327 | -0.736266 | -3.923294 | 0.001747491 | **
M10 | h | C0 [ppm] | -2.252258e-08 | 4.766323e-07 | -0.008867854 | -0.04725356 | 0.9630294 | n.s.

## P2_param_vs_cond_summary
model | parameter | n | k | R2 | AdjR2 | SEE | F_model | sig_model
M11 | ln(k0) | 16 | 2 | 0.5855894 | 0.5218339 | 0.5282158 | 9.184925 | 0.003260625
M11 | tau0 | 16 | 2 | 0.8523216 | 0.8296018 | 399.3634 | 37.51456 | 3.986213e-06
M11 | h | 16 | 2 | 0.5466441 | 0.476897 | 0.06908287 | 7.837521 | 0.005845954
M24 | p | 16 | 2 | 0.2585222 | 0.1444487 | 0.08167404 | 2.266277 | 0.1430995
M24 | tau1 | 16 | 2 | 0.8365773 | 0.8114354 | 336.167 | 33.27416 | 7.700696e-06
M24 | k1 | 16 | 2 | 0.5959778 | 0.5338206 | 0.6515418 | 9.588226 | 0.002764609
M24 | tau2 | 16 | 2 | 0.8126408 | 0.7838164 | 844.1487 | 28.19273 | 1.87235e-05
M24 | k2 | 16 | 2 | 0.383939 | 0.2891604 | 0.3753711 | 4.050903 | 0.04290957
M10 | ln(k0) | 16 | 2 | 0.5523656 | 0.4834988 | 0.5543866 | 8.020778 | 0.005382728
M10 | tau0 | 16 | 2 | 0.8528834 | 0.8302501 | 400.9394 | 37.68264 | 3.888672e-06
M10 | h | 16 | 2 | 0.5421626 | 0.4717261 | 0.07452334 | 7.697181 | 0.006231937

## P3_param_cluster_anova
model | parameter | factor | n | k | df1 | df2 | F | sig | eta2 | H_KW | sig_KW | verdict
M11 | ln(k0) | Flow rate Q [lpm] | 16 | 3 | 2 | 13 | 26.12193 | 2.793341e-05 | 0.8007475 | 10.28824 | 0.005833619 | ***
M11 | ln(k0) | Inlet CO2 C0 [ppm] | 16 | 3 | 2 | 13 | 1.204851 | 0.3311076 | 0.1563757 | 2.288235 | 0.3185048 | n.s.
M11 | tau0 | Flow rate Q [lpm] | 16 | 3 | 2 | 13 | 25.24369 | 3.335521e-05 | 0.7952349 | 11.66324 | 0.002933328 | ***
M11 | tau0 | Inlet CO2 C0 [ppm] | 16 | 3 | 2 | 13 | 0.2695912 | 0.7678581 | 0.03982385 | 0.2647059 | 0.8760318 | n.s.
M11 | h | Flow rate Q [lpm] | 16 | 3 | 2 | 13 | 42.18847 | 2.068554e-06 | 0.8664982 | 10.49853 | 0.005251378 | ***
M11 | h | Inlet CO2 C0 [ppm] | 16 | 3 | 2 | 13 | 0.4335962 | 0.6572132 | 0.06253555 | 1.111765 | 0.573566 | n.s.
M24 | p | Flow rate Q [lpm] | 16 | 3 | 2 | 13 | 1.322566 | 0.3000314 | 0.1690706 | 3.263235 | 0.1956129 | n.s.
M24 | p | Inlet CO2 C0 [ppm] | 16 | 3 | 2 | 13 | 0.2376913 | 0.7917983 | 0.03527786 | 0.7352941 | 0.6923615 | n.s.
M24 | tau1 | Flow rate Q [lpm] | 16 | 3 | 2 | 13 | 41.30882 | 2.328812e-06 | 0.8640418 | 12.03529 | 0.002435393 | ***
M24 | tau1 | Inlet CO2 C0 [ppm] | 16 | 3 | 2 | 13 | 0.1820097 | 0.8356812 | 0.02723877 | 0.1573529 | 0.9243389 | n.s.
M24 | k1 | Flow rate Q [lpm] | 16 | 3 | 2 | 13 | 10.16969 | 0.002194866 | 0.6100707 | 11.475 | 0.003222815 | **
M24 | k1 | Inlet CO2 C0 [ppm] | 16 | 3 | 2 | 13 | 0.6297358 | 0.5482258 | 0.08832527 | 0.4529412 | 0.7973428 | n.s.
M24 | tau2 | Flow rate Q [lpm] | 16 | 3 | 2 | 13 | 20.91858 | 8.64261e-05 | 0.7629345 | 10.74118 | 0.004651394 | ***
M24 | tau2 | Inlet CO2 C0 [ppm] | 16 | 3 | 2 | 13 | 0.3909515 | 0.6841039 | 0.05673404 | 0.4044118 | 0.8169267 | n.s.
M24 | k2 | Flow rate Q [lpm] | 16 | 3 | 2 | 13 | 5.05896 | 0.02371182 | 0.4376657 | 7.088235 | 0.02889411 | *
M24 | k2 | Inlet CO2 C0 [ppm] | 16 | 3 | 2 | 13 | 1.041901 | 0.3804622 | 0.1381483 | 0.7926471 | 0.672789 | n.s.
M10 | ln(k0) | Flow rate Q [lpm] | 16 | 3 | 2 | 13 | 33.5148 | 7.404622e-06 | 0.8375601 | 10.28824 | 0.005833619 | ***
M10 | ln(k0) | Inlet CO2 C0 [ppm] | 16 | 3 | 2 | 13 | 0.8232838 | 0.4606263 | 0.11242 | 1.864706 | 0.3936264 | n.s.
M10 | tau0 | Flow rate Q [lpm] | 16 | 3 | 2 | 13 | 25.079 | 3.450223e-05 | 0.794167 | 11.66324 | 0.002933328 | ***
M10 | tau0 | Inlet CO2 C0 [ppm] | 16 | 3 | 2 | 13 | 0.2740836 | 0.7645541 | 0.04046061 | 0.2647059 | 0.8760318 | n.s.
M10 | h | Flow rate Q [lpm] | 16 | 3 | 2 | 13 | 52.03144 | 6.250386e-07 | 0.8889486 | 11.01618 | 0.00405385 | ***
M10 | h | Inlet CO2 C0 [ppm] | 16 | 3 | 2 | 13 | 0.1728239 | 0.8431872 | 0.02589966 | 0.1926471 | 0.9081701 | n.s.

## M0_model_selection
code | name | rank | max_frac_pinned | excluded | reason
M11 | Fractal Error-Function (Hu 2024) | 2 | 0 | FALSE
M24 | Parallel two-component sigmoidal (Blagojev) | 2.52381 | 0 | FALSE
M03 | Fractal Clark | 3.666667 | 1 | TRUE | A0 pinned in 10/21 runs; n pinned in 21/21 runs
M10 | Fractal Gudermannian (Hu 2024) | 3.904762 | 0.04761905 | FALSE
M13 | Log-Gompertz (Chu 2020) | 5.428571 | 0 | FALSE
M04 | Modified Dose-Response (Yan) | 7.428571 | 0 | FALSE
M20 | Log-modified Bohart-Adams | 7.47619 | 0 | FALSE
M09 | Log-Normal (Chu-Hashim) | 8.285714 | 0 | FALSE
M21 | Log-modified Yoon-Nelson | 8.380952 | 0 | FALSE
M23 | Fractal Yoon-Nelson (Hu 2024) | 8.761905 | 0.7619048 | TRUE | h pinned in 16/21 runs
M14 | Weibull (Chu 2021) | 9.904762 | 0 | FALSE
M15 | Avrami (Singh) | 10.80952 | 0 | FALSE
M12 | Gompertz (Chu 2020) | 12.71429 | 0 | FALSE
M02 | Clark | 13.71429 | 1 | TRUE | n pinned in 21/21 runs
M06 | Gudermannian (Hu 2021) | 15 | 0 | FALSE
M08 | Tanh (Hu 2019) | 16.47619 | 0 | FALSE
M01 | Yoon-Nelson / Thomas / BA (logistic) | 16.52381 | 0 | FALSE
M17 | Dima (wave erf) | 18.33333 | 0 | FALSE
M07 | Error-Function (Hu 2021) | 18.66667 | 0 | FALSE
M16 | Klinkenberg | 20.09524 | 1 | TRUE | K_fa pinned in 21/21 runs
M22 | n-Order Bohart-Adams | 20.90476 | 0.7142857 | TRUE | k_n pinned in 15/21 runs
M05 | Wolborska (linearised, early) | 22.09524 | 0 | FALSE
M19 | Chern-Chien Freundlich | 23.45238 | 0 | FALSE
M18 | Chern-Chien Langmuir | 23.45238 | 0 | FALSE

## M1_bound_pinning
code | name | parameter | lower | upper | n_runs | n_pinned | frac_pinned
M01 | Yoon-Nelson / Thomas / BA (logistic) | k_YN | 1e-06 | 1 | 21 | 0 | 0
M01 | Yoon-Nelson / Thomas / BA (logistic) | tau | 1 | 1000000 | 21 | 0 | 0
M02 | Clark | r | 1e-06 | 1 | 21 | 0 | 0
M02 | Clark | A | 1e-06 | 1000000 | 21 | 0 | 0
M02 | Clark | n | 1.01 | 10 | 21 | 21 | 1
M03 | Fractal Clark | r | 1e-06 | 1 | 21 | 0 | 0
M03 | Fractal Clark | A0 | 1e-06 | 1000000 | 21 | 10 | 0.4761905
M03 | Fractal Clark | n | 1.01 | 10 | 21 | 21 | 1
M03 | Fractal Clark | h | 0 | 0.99 | 21 | 0 | 0
M04 | Modified Dose-Response (Yan) | a | 0.01 | 20 | 21 | 0 | 0
M04 | Modified Dose-Response (Yan) | t50 | 1 | 1000000 | 21 | 0 | 0
M05 | Wolborska (linearised, early) | slope | 1e-06 | 1 | 21 | 0 | 0
M05 | Wolborska (linearised, early) | intercept | -50 | 0 | 21 | 0 | 0
M06 | Gudermannian (Hu 2021) | k | 1e-06 | 1 | 21 | 0 | 0
M06 | Gudermannian (Hu 2021) | tau | 1 | 1000000 | 21 | 0 | 0
M07 | Error-Function (Hu 2021) | k | 1e-06 | 1 | 21 | 0 | 0
M07 | Error-Function (Hu 2021) | tau | 1 | 1000000 | 21 | 0 | 0
M08 | Tanh (Hu 2019) | k | 1e-06 | 1 | 21 | 0 | 0
M08 | Tanh (Hu 2019) | tau | 1 | 1000000 | 21 | 0 | 0
M09 | Log-Normal (Chu-Hashim) | a | 0.001 | 5 | 21 | 0 | 0
M09 | Log-Normal (Chu-Hashim) | b | -5 | 20 | 21 | 0 | 0
M10 | Fractal Gudermannian (Hu 2024) | k0 | 1e-06 | 1 | 21 | 1 | 0.04761905
M10 | Fractal Gudermannian (Hu 2024) | tau0 | 1 | 1000000 | 21 | 0 | 0
M10 | Fractal Gudermannian (Hu 2024) | h | 0 | 0.99 | 21 | 0 | 0
M11 | Fractal Error-Function (Hu 2024) | k0 | 1e-06 | 1 | 21 | 0 | 0
M11 | Fractal Error-Function (Hu 2024) | tau0 | 1 | 1000000 | 21 | 0 | 0
M11 | Fractal Error-Function (Hu 2024) | h | 0 | 0.99 | 21 | 0 | 0
M12 | Gompertz (Chu 2020) | alpha_G | -20 | 20 | 21 | 0 | 0
M12 | Gompertz (Chu 2020) | beta_G | 1e-06 | 1 | 21 | 0 | 0
M13 | Log-Gompertz (Chu 2020) | alpha_G | -50 | 50 | 21 | 0 | 0
M13 | Log-Gompertz (Chu 2020) | beta_G | 0.001 | 50 | 21 | 0 | 0
M14 | Weibull (Chu 2021) | tau | 1 | 1000000 | 21 | 0 | 0
M14 | Weibull (Chu 2021) | k | 0.1 | 10 | 21 | 0 | 0
M15 | Avrami (Singh) | k | 1e-12 | 10 | 21 | 0 | 0
M15 | Avrami (Singh) | n | 0.1 | 10 | 21 | 0 | 0
M16 | Klinkenberg | K_fa | 1e-06 | 1 | 21 | 21 | 1
M16 | Klinkenberg | K | 0.001 | 10000 | 21 | 0 | 0
M17 | Dima (wave erf) | v_d | 1e-06 | 1 | 21 | 0 | 0
M17 | Dima (wave erf) | sigma_a | 0.001 | 10000 | 21 | 0 | 0
M18 | Chern-Chien Langmuir | K_fa | 1e-06 | 1 | 21 | 0 | 0
M18 | Chern-Chien Langmuir | K_L | 1e-06 | 10000 | 21 | 0 | 0
M18 | Chern-Chien Langmuir | q0 | 0.001 | 50 | 21 | 0 | 0
M18 | Chern-Chien Langmuir | t12 | 1 | 1000000 | 21 | 0 | 0
M19 | Chern-Chien Freundlich | K_fa | 1e-06 | 1 | 21 | 0 | 0
M19 | Chern-Chien Freundlich | n | 1.05 | 10 | 21 | 0 | 0
M19 | Chern-Chien Freundlich | q0 | 0.001 | 50 | 21 | 0 | 0
M19 | Chern-Chien Freundlich | t12 | 1 | 1000000 | 21 | 0 | 0
M20 | Log-modified Bohart-Adams | k_BA | 0.1 | 50 | 21 | 0 | 0
M20 | Log-modified Bohart-Adams | log_a0_C0 | -5 | 20 | 21 | 0 | 0
M21 | Log-modified Yoon-Nelson | k_YN | 0.1 | 50 | 21 | 0 | 0
M21 | Log-modified Yoon-Nelson | tau | 1 | 1000000 | 21 | 0 | 0
M22 | n-Order Bohart-Adams | k_n | 1e-08 | 1 | 21 | 15 | 0.7142857
M22 | n-Order Bohart-Adams | a0 | 0.001 | 10000 | 21 | 0 | 0
M22 | n-Order Bohart-Adams | n | 1.01 | 5 | 21 | 0 | 0
M23 | Fractal Yoon-Nelson (Hu 2024) | k_YN0 | 1e-06 | 50 | 21 | 0 | 0
M23 | Fractal Yoon-Nelson (Hu 2024) | tau | 1 | 1000000 | 21 | 0 | 0
M23 | Fractal Yoon-Nelson (Hu 2024) | h | 0 | 0.95 | 21 | 16 | 0.7619048
M24 | Parallel two-component sigmoidal (Blagojev) | p | 0 | 1 | 21 | 0 | 0
M24 | Parallel two-component sigmoidal (Blagojev) | tau1 | 1 | 1000000 | 21 | 0 | 0
M24 | Parallel two-component sigmoidal (Blagojev) | k1 | 0.1 | 20 | 21 | 0 | 0
M24 | Parallel two-component sigmoidal (Blagojev) | tau2 | 1 | 1000000 | 21 | 0 | 0
M24 | Parallel two-component sigmoidal (Blagojev) | k2 | 0.1 | 20 | 21 | 0 | 0

## notes
note
M11: ¦rho_S(k0, h)¦ = 0.984 - these parameters are not independently identifiable; independent-uniform sampling leaves the fitted ridge.
M11/independent: 1773/2000 samples produced a complete breakthrough curve (88.7 %).
M11/rank-correlated: 2000/2000 samples produced a complete breakthrough curve (100.0 %).
M24: label switching corrected in 2 of 21 runs (2026-07-10-conc15-flow0.05, 2026-07-22-conc10-flow0.05); convention tau1 <= tau2.
M24/independent: 2000/2000 samples produced a complete breakthrough curve (100.0 %).
M24/rank-correlated: 2000/2000 samples produced a complete breakthrough curve (100.0 %).
M10: ¦rho_S(k0, h)¦ = 0.971 - these parameters are not independently identifiable; independent-uniform sampling leaves the fitted ridge.
M10/independent: 1833/2000 samples produced a complete breakthrough curve (91.7 %).
M10/rank-correlated: 2000/2000 samples produced a complete breakthrough curve (100.0 %).